## Train Results
Al | Co | Cr | Cu | Fe | Mn | Ni | V | Actual_UTS_True (Mpa) | Predicted_UTS_True (Mpa)
0 | 15 | 5 | 0 | 15 | 0 | 40 | 25 | 1136 | 1095.728
0 | 15 | 5 | 0 | 20 | 0 | 40 | 20 | 986 | 971.727
0 | 10 | 10 | 0 | 55 | 0 | 25 | 0 | 446 | 545.2805
0 | 40 | 4 | 0 | 28 | 4 | 4 | 20 | 1312.9 | 1332.378
4 | 0 | 8 | 24 | 4 | 16 | 44 | 0 | 1060.7 | 1050.889
4 | 16 | 0 | 20 | 4 | 12 | 44 | 0 | 870.7 | 917.9094
0 | 10 | 5 | 0 | 5 | 0 | 50 | 30 | 1115 | 1234.387
0 | 50 | 10 | 0 | 15 | 0 | 15 | 10 | 1038 | 944.5597
0 | 15 | 5 | 0 | 45 | 0 | 30 | 5 | 547 | 607.1837
0 | 24 | 4 | 0 | 8 | 4 | 36 | 24 | 1447.1 | 1389.458
0 | 15 | 15 | 0 | 5 | 0 | 45 | 20 | 1142 | 1150.134
4 | 20 | 4 | 4 | 16 | 0 | 52 | 0 | 800.2 | 807.7079
0 | 45 | 10 | 0 | 20 | 0 | 15 | 10 | 839 | 874.6736
0 | 20 | 5 | 0 | 15 | 0 | 40 | 20 | 644 | 979.2606
0 | 10 | 0 | 0 | 0 | 0 | 75 | 15 | 899 | 997.515
5 | 5 | 10 | 0 | 35 | 0 | 45 | 0 | 549 | 593.3377
5 | 10 | 5 | 0 | 20 | 0 | 55 | 5 | 804 | 857.8583
5 | 10 | 0 | 0 | 5 | 0 | 55 | 25 | 1164 | 1313.07
0 | 30 | 0 | 0 | 30 | 0 | 35 | 5 | 610 | 580.924
5 | 20 | 5 | 0 | 25 | 0 | 45 | 0 | 615 | 714.0995
0 | 5 | 10 | 0 | 30 | 0 | 50 | 5 | 604 | 706.2382
4 | 0 | 12 | 4 | 4 | 16 | 52 | 8 | 1219.5 | 1208.359
4 | 4 | 4 | 8 | 28 | 16 | 32 | 4 | 971.8 | 970.623
0 | 15 | 20 | 0 | 5 | 0 | 45 | 15 | 1060 | 1047.09
0 | 5 | 10 | 0 | 10 | 0 | 55 | 20 | 977 | 1061.533
4 | 0 | 8 | 4 | 24 | 12 | 44 | 4 | 976.4 | 1019.426
0 | 30 | 10 | 0 | 15 | 0 | 30 | 15 | 966 | 961.1396
0 | 65 | 15 | 0 | 0 | 0 | 10 | 10 | 960 | 971.8986
4 | 8 | 0 | 12 | 20 | 8 | 48 | 0 | 911.2 | 888.9152
0 | 25 | 15 | 0 | 5 | 0 | 35 | 20 | 1197 | 1161.776
0 | 20 | 8 | 4 | 0 | 20 | 44 | 4 | 1095.8 | 1085.429
0 | 10 | 5 | 0 | 35 | 0 | 35 | 15 | 832 | 831.1973
4 | 12 | 8 | 4 | 16 | 8 | 48 | 0 | 897.5 | 893.8813
0 | 25 | 5 | 0 | 10 | 0 | 35 | 25 | 1311 | 1252.392
0 | 20 | 4 | 0 | 4 | 4 | 48 | 20 | 1399.7 | 1295.511
0 | 35 | 15 | 0 | 10 | 0 | 25 | 15 | 1042 | 1054.753
0 | 35 | 25 | 0 | 5 | 0 | 30 | 5 | 974 | 980.0311
4 | 16 | 0 | 4 | 12 | 8 | 52 | 4 | 1079.9 | 1094.331
0 | 40 | 5 | 0 | 15 | 0 | 15 | 25 | 1504 | 1439.323
0 | 45 | 15 | 0 | 10 | 0 | 15 | 15 | 1044 | 1004.164
0 | 20 | 20 | 0 | 15 | 0 | 30 | 15 | 967 | 1036.42
0 | 40 | 20 | 0 | 5 | 0 | 30 | 5 | 863 | 939.116
4 | 12 | 0 | 12 | 20 | 8 | 44 | 0 | 846.1 | 898.6282
0 | 10 | 10 | 0 | 25 | 0 | 50 | 5 | 660 | 717.1949
0 | 35 | 15 | 0 | 5 | 0 | 20 | 25 | 790 | 835.3171
0 | 15 | 20 | 0 | 15 | 0 | 40 | 10 | 895 | 912.9222
4 | 12 | 4 | 4 | 20 | 16 | 32 | 8 | 1069.3 | 1057.919
4 | 8 | 0 | 0 | 4 | 8 | 52 | 24 | 1462.7 | 1405.654
5 | 0 | 5 | 0 | 25 | 0 | 60 | 5 | 782 | 804.5211
0 | 25 | 10 | 0 | 5 | 0 | 35 | 25 | 1144 | 1194.34
4 | 8 | 12 | 4 | 4 | 24 | 40 | 4 | 1143.1 | 1170.001
0 | 25 | 10 | 0 | 20 | 0 | 40 | 5 | 621 | 713.0348
0 | 5 | 0 | 0 | 75 | 0 | 20 | 0 | 798 | 703.9335
0 | 45 | 5 | 0 | 15 | 0 | 25 | 10 | 671 | 756.4876
0 | 25 | 0 | 0 | 35 | 0 | 35 | 5 | 557 | 589.7431
4 | 0 | 12 | 16 | 4 | 12 | 52 | 0 | 1062.7 | 1052.804
0 | 55 | 10 | 0 | 10 | 0 | 15 | 10 | 952 | 981.5156
0 | 16 | 8 | 4 | 16 | 20 | 36 | 0 | 953.9 | 969.6586
4 | 12 | 8 | 0 | 8 | 8 | 56 | 4 | 1160.3 | 1109.591
0 | 30 | 5 | 0 | 30 | 0 | 20 | 15 | 721 | 719.3073
0 | 35 | 20 | 0 | 10 | 0 | 15 | 20 | 462 | 656.2941
0 | 20 | 10 | 0 | 10 | 0 | 45 | 15 | 986 | 983.5582
0 | 5 | 5 | 0 | 30 | 0 | 45 | 15 | 842 | 929.4056
4 | 0 | 4 | 4 | 16 | 12 | 56 | 4 | 1057.5 | 1054.04
5 | 5 | 5 | 0 | 20 | 0 | 50 | 15 | 1006 | 1008.837
0 | 4 | 8 | 4 | 16 | 20 | 44 | 4 | 1019.4 | 1056.885
0 | 15 | 15 | 0 | 15 | 0 | 40 | 15 | 931 | 979.7731
0 | 12 | 4 | 0 | 4 | 16 | 40 | 24 | 1293.4 | 1343.542
0 | 30 | 0 | 0 | 15 | 0 | 50 | 5 | 620 | 635.9427
0 | 20 | 15 | 0 | 0 | 0 | 35 | 30 | 561 | 704.0089
0 | 10 | 20 | 0 | 5 | 0 | 60 | 5 | 734 | 864.1165
0 | 20 | 10 | 0 | 5 | 0 | 40 | 25 | 1274 | 1213.871
0 | 30 | 10 | 0 | 10 | 0 | 30 | 20 | 1221 | 1137.604
0 | 0 | 8 | 4 | 16 | 12 | 52 | 8 | 1101.1 | 1084.869
0 | 30 | 20 | 0 | 5 | 0 | 40 | 5 | 857 | 886.8967
0 | 5 | 5 | 0 | 30 | 0 | 55 | 5 | 620 | 696.8807
5 | 5 | 0 | 0 | 40 | 0 | 45 | 5 | 1062 | 981.7177
0 | 15 | 25 | 0 | 5 | 0 | 50 | 5 | 854 | 900.3041
4 | 12 | 4 | 4 | 12 | 16 | 36 | 12 | 1098.1 | 1091.673
0 | 25 | 20 | 0 | 10 | 0 | 35 | 10 | 932 | 958.9949
0 | 30 | 10 | 0 | 5 | 0 | 45 | 10 | 829 | 922.4263
0 | 40 | 25 | 0 | 10 | 0 | 20 | 5 | 996 | 1004.712
0 | 24 | 8 | 0 | 12 | 16 | 32 | 8 | 1049.1 | 1041.2
4 | 32 | 8 | 4 | 4 | 20 | 24 | 4 | 1127 | 1123.773
0 | 20 | 10 | 0 | 0 | 0 | 45 | 25 | 1256 | 1256.731
4 | 40 | 0 | 0 | 12 | 4 | 36 | 4 | 900.6 | 955.9758
0 | 25 | 5 | 0 | 10 | 0 | 50 | 10 | 634 | 845.5388
0 | 40 | 5 | 0 | 15 | 0 | 20 | 20 | 1325 | 1304.312
0 | 16 | 0 | 4 | 20 | 20 | 28 | 12 | 1070.6 | 1024.069
5 | 0 | 5 | 0 | 45 | 0 | 45 | 0 | 492 | 598.1746
4 | 12 | 0 | 0 | 16 | 8 | 52 | 8 | 1259.2 | 1204.005

## Test Results
Al | Co | Cr | Cu | Fe | Mn | Ni | V | Actual_UTS_True (Mpa) | Predicted_UTS_True (Mpa)
0 | 20 | 5 | 0 | 25 | 0 | 35 | 15 | 822 | 815.6893
0 | 8 | 0 | 4 | 4 | 28 | 36 | 20 | 1021.5 | 1265.241
0 | 25 | 10 | 0 | 25 | 0 | 35 | 5 | 676 | 671.4429
5 | 10 | 5 | 0 | 25 | 0 | 50 | 5 | 816 | 828.0287
0 | 10 | 5 | 0 | 10 | 0 | 55 | 20 | 1040 | 1051.787
15 | 5 | 0 | 0 | 15 | 0 | 65 | 0 | 333 | 589.2206
0 | 5 | 15 | 0 | 5 | 0 | 70 | 5 | 764 | 832.7542
0 | 5 | 20 | 0 | 10 | 0 | 55 | 10 | 886 | 905.5589
4 | 8 | 4 | 4 | 16 | 12 | 48 | 4 | 988.8 | 1056.013
4 | 28 | 0 | 20 | 4 | 8 | 36 | 0 | 920.4 | 902.1516
0 | 35 | 20 | 0 | 30 | 0 | 15 | 0 | 892 | 712.7198
4 | 0 | 4 | 0 | 4 | 4 | 60 | 24 | 1476.3 | 1325.748
0 | 50 | 5 | 0 | 15 | 0 | 5 | 25 | 1581 | 1459.008
0 | 25 | 10 | 0 | 35 | 0 | 25 | 5 | 576 | 610.412
0 | 10 | 0 | 0 | 30 | 0 | 40 | 20 | 850 | 960.0927
5 | 5 | 10 | 0 | 20 | 0 | 55 | 5 | 759 | 733.597
5 | 10 | 0 | 0 | 30 | 0 | 50 | 5 | 691 | 1004.198
4 | 0 | 4 | 0 | 20 | 8 | 52 | 12 | 1276.4 | 1163.454
0 | 75 | 0 | 0 | 15 | 0 | 0 | 10 | 646 | 1045.173
4 | 12 | 4 | 0 | 28 | 0 | 40 | 12 | 1097.4 | 1081.173
0 | 25 | 25 | 0 | 15 | 0 | 25 | 10 | 945 | 1004.604
0 | 40 | 15 | 0 | 5 | 0 | 30 | 10 | 863 | 959.554
0 | 0 | 20 | 0 | 55 | 0 | 25 | 0 | 569 | 569.4094
4 | 4 | 12 | 0 | 0 | 4 | 52 | 24 | 1161.4 | 1042.999
5 | 15 | 5 | 0 | 5 | 0 | 65 | 5 | 622 | 942.8456