## Train Results
Al | Co | Cr | Cu | Fe | Mn | Ni | V | Actual_UTS_True (Mpa) | Predicted_UTS_True (Mpa)
0 | 15 | 5 | 0 | 15 | 0 | 40 | 25 | 1136 | 1103.393
0 | 15 | 5 | 0 | 20 | 0 | 40 | 20 | 986 | 985.0071
0 | 10 | 10 | 0 | 55 | 0 | 25 | 0 | 446 | 560.3173
0 | 40 | 4 | 0 | 28 | 4 | 4 | 20 | 1312.9 | 1319.017
4 | 0 | 8 | 24 | 4 | 16 | 44 | 0 | 1060.7 | 1011.599
4 | 16 | 0 | 20 | 4 | 12 | 44 | 0 | 870.7 | 923.0658
0 | 10 | 5 | 0 | 5 | 0 | 50 | 30 | 1115 | 1269.855
0 | 50 | 10 | 0 | 15 | 0 | 15 | 10 | 1038 | 977.1484
0 | 15 | 5 | 0 | 45 | 0 | 30 | 5 | 547 | 623.8328
0 | 24 | 4 | 0 | 8 | 4 | 36 | 24 | 1447.1 | 1372.793
0 | 15 | 15 | 0 | 5 | 0 | 45 | 20 | 1142 | 1195.749
4 | 20 | 4 | 4 | 16 | 0 | 52 | 0 | 800.2 | 792.0484
0 | 45 | 10 | 0 | 20 | 0 | 15 | 10 | 839 | 908.9517
0 | 20 | 5 | 0 | 15 | 0 | 40 | 20 | 644 | 976.825
0 | 10 | 0 | 0 | 0 | 0 | 75 | 15 | 899 | 955.4291
5 | 5 | 10 | 0 | 35 | 0 | 45 | 0 | 549 | 574.1462
5 | 10 | 5 | 0 | 20 | 0 | 55 | 5 | 804 | 812.6632
5 | 10 | 0 | 0 | 5 | 0 | 55 | 25 | 1164 | 1323.122
0 | 30 | 0 | 0 | 30 | 0 | 35 | 5 | 610 | 604.9949
5 | 20 | 5 | 0 | 25 | 0 | 45 | 0 | 615 | 692.9382
0 | 5 | 10 | 0 | 30 | 0 | 50 | 5 | 604 | 643.7281
4 | 0 | 12 | 4 | 4 | 16 | 52 | 8 | 1219.5 | 1239.318
4 | 4 | 4 | 8 | 28 | 16 | 32 | 4 | 971.8 | 986.0098
0 | 15 | 20 | 0 | 5 | 0 | 45 | 15 | 1060 | 1071.169
0 | 5 | 10 | 0 | 10 | 0 | 55 | 20 | 977 | 1097.089
4 | 0 | 8 | 4 | 24 | 12 | 44 | 4 | 976.4 | 1000.788
0 | 30 | 10 | 0 | 15 | 0 | 30 | 15 | 966 | 997.0333
0 | 65 | 15 | 0 | 0 | 0 | 10 | 10 | 960 | 1017.928
4 | 8 | 0 | 12 | 20 | 8 | 48 | 0 | 911.2 | 879.0233
0 | 25 | 15 | 0 | 5 | 0 | 35 | 20 | 1197 | 1219.583
0 | 20 | 8 | 4 | 0 | 20 | 44 | 4 | 1095.8 | 1014.27
0 | 10 | 5 | 0 | 35 | 0 | 35 | 15 | 832 | 817.257
4 | 12 | 8 | 4 | 16 | 8 | 48 | 0 | 897.5 | 879.1613
0 | 25 | 5 | 0 | 10 | 0 | 35 | 25 | 1311 | 1280.195
0 | 20 | 4 | 0 | 4 | 4 | 48 | 20 | 1399.7 | 1292.836
0 | 35 | 15 | 0 | 10 | 0 | 25 | 15 | 1042 | 1113.744
0 | 35 | 25 | 0 | 5 | 0 | 30 | 5 | 974 | 946.2729
4 | 16 | 0 | 4 | 12 | 8 | 52 | 4 | 1079.9 | 1081.834
0 | 40 | 5 | 0 | 15 | 0 | 15 | 25 | 1504 | 1441.044
0 | 45 | 15 | 0 | 10 | 0 | 15 | 15 | 1044 | 1078.902
0 | 20 | 20 | 0 | 15 | 0 | 30 | 15 | 967 | 1041.589
0 | 40 | 20 | 0 | 5 | 0 | 30 | 5 | 863 | 911.2626
4 | 12 | 0 | 12 | 20 | 8 | 44 | 0 | 846.1 | 874.1381
0 | 10 | 10 | 0 | 25 | 0 | 50 | 5 | 660 | 654.7325
0 | 35 | 15 | 0 | 5 | 0 | 20 | 25 | 790 | 915.2879
0 | 15 | 20 | 0 | 15 | 0 | 40 | 10 | 895 | 861.6007
4 | 12 | 4 | 4 | 20 | 16 | 32 | 8 | 1069.3 | 1102.289
4 | 8 | 0 | 0 | 4 | 8 | 52 | 24 | 1462.7 | 1437.692
5 | 0 | 5 | 0 | 25 | 0 | 60 | 5 | 782 | 769.7825
0 | 25 | 10 | 0 | 5 | 0 | 35 | 25 | 1144 | 1242.56
4 | 8 | 12 | 4 | 4 | 24 | 40 | 4 | 1143.1 | 1233.157
0 | 25 | 10 | 0 | 20 | 0 | 40 | 5 | 621 | 696.5031
0 | 5 | 0 | 0 | 75 | 0 | 20 | 0 | 798 | 788.2242
0 | 45 | 5 | 0 | 15 | 0 | 25 | 10 | 671 | 780.0226
0 | 25 | 0 | 0 | 35 | 0 | 35 | 5 | 557 | 611.5712
4 | 0 | 12 | 16 | 4 | 12 | 52 | 0 | 1062.7 | 1041.693
0 | 55 | 10 | 0 | 10 | 0 | 15 | 10 | 952 | 1012.399
0 | 16 | 8 | 4 | 16 | 20 | 36 | 0 | 953.9 | 938.9767
4 | 12 | 8 | 0 | 8 | 8 | 56 | 4 | 1160.3 | 1099.955
0 | 30 | 5 | 0 | 30 | 0 | 20 | 15 | 721 | 768.236
0 | 35 | 20 | 0 | 10 | 0 | 15 | 20 | 462 | 696.1218
0 | 20 | 10 | 0 | 10 | 0 | 45 | 15 | 986 | 1031.301
0 | 5 | 5 | 0 | 30 | 0 | 45 | 15 | 842 | 884.0818
4 | 0 | 4 | 4 | 16 | 12 | 56 | 4 | 1057.5 | 1069.335
5 | 5 | 5 | 0 | 20 | 0 | 50 | 15 | 1006 | 1122.779
0 | 4 | 8 | 4 | 16 | 20 | 44 | 4 | 1019.4 | 970.3853
0 | 15 | 15 | 0 | 15 | 0 | 40 | 15 | 931 | 985.9258
0 | 12 | 4 | 0 | 4 | 16 | 40 | 24 | 1293.4 | 1339.129
0 | 30 | 0 | 0 | 15 | 0 | 50 | 5 | 620 | 618.3701
0 | 20 | 15 | 0 | 0 | 0 | 35 | 30 | 561 | 804.0667
0 | 10 | 20 | 0 | 5 | 0 | 60 | 5 | 734 | 759.304
0 | 20 | 10 | 0 | 5 | 0 | 40 | 25 | 1274 | 1258.179
0 | 30 | 10 | 0 | 10 | 0 | 30 | 20 | 1221 | 1161.285
0 | 0 | 8 | 4 | 16 | 12 | 52 | 8 | 1101.1 | 1031.783
0 | 30 | 20 | 0 | 5 | 0 | 40 | 5 | 857 | 847.9362
0 | 5 | 5 | 0 | 30 | 0 | 55 | 5 | 620 | 653.0087
5 | 5 | 0 | 0 | 40 | 0 | 45 | 5 | 1062 | 914.5137
0 | 15 | 25 | 0 | 5 | 0 | 50 | 5 | 854 | 802.3552
4 | 12 | 4 | 4 | 12 | 16 | 36 | 12 | 1098.1 | 1170.104
0 | 25 | 20 | 0 | 10 | 0 | 35 | 10 | 932 | 946.4017
0 | 30 | 10 | 0 | 5 | 0 | 45 | 10 | 829 | 930.0522
0 | 40 | 25 | 0 | 10 | 0 | 20 | 5 | 996 | 986.7798
0 | 24 | 8 | 0 | 12 | 16 | 32 | 8 | 1049.1 | 1016.733
4 | 32 | 8 | 4 | 4 | 20 | 24 | 4 | 1127 | 1192.18
0 | 20 | 10 | 0 | 0 | 0 | 45 | 25 | 1256 | 1299.826
4 | 40 | 0 | 0 | 12 | 4 | 36 | 4 | 900.6 | 880.7626
0 | 25 | 5 | 0 | 10 | 0 | 50 | 10 | 634 | 800.9103
0 | 40 | 5 | 0 | 15 | 0 | 20 | 20 | 1325 | 1313.903
0 | 16 | 0 | 4 | 20 | 20 | 28 | 12 | 1070.6 | 942.5873
5 | 0 | 5 | 0 | 45 | 0 | 45 | 0 | 492 | 609.4818
4 | 12 | 0 | 0 | 16 | 8 | 52 | 8 | 1259.2 | 1196.527

## Test Results
Al | Co | Cr | Cu | Fe | Mn | Ni | V | Actual_UTS_True (Mpa) | Predicted_UTS_True (Mpa)
0 | 20 | 5 | 0 | 25 | 0 | 35 | 15 | 822 | 833.4431
0 | 8 | 0 | 4 | 4 | 28 | 36 | 20 | 1021.5 | 1243.187
0 | 25 | 10 | 0 | 25 | 0 | 35 | 5 | 676 | 664.0805
5 | 10 | 5 | 0 | 25 | 0 | 50 | 5 | 816 | 792.5159
0 | 10 | 5 | 0 | 10 | 0 | 55 | 20 | 1040 | 1078.28125
15 | 5 | 0 | 0 | 15 | 0 | 65 | 0 | 333 | 574.7959
0 | 5 | 15 | 0 | 5 | 0 | 70 | 5 | 764 | 744.2434
0 | 5 | 20 | 0 | 10 | 0 | 55 | 10 | 886 | 839.4648
4 | 8 | 4 | 4 | 16 | 12 | 48 | 4 | 988.8 | 1072.466
4 | 28 | 0 | 20 | 4 | 8 | 36 | 0 | 920.4 | 853.7504
0 | 35 | 20 | 0 | 30 | 0 | 15 | 0 | 892 | 699.4371
4 | 0 | 4 | 0 | 4 | 4 | 60 | 24 | 1476.3 | 1346.957
0 | 50 | 5 | 0 | 15 | 0 | 5 | 25 | 1581 | 1458.563
0 | 25 | 10 | 0 | 35 | 0 | 25 | 5 | 576 | 621.832
0 | 10 | 0 | 0 | 30 | 0 | 40 | 20 | 850 | 896.2123
5 | 5 | 10 | 0 | 20 | 0 | 55 | 5 | 759 | 707.0012
5 | 10 | 0 | 0 | 30 | 0 | 50 | 5 | 691 | 925.8508
4 | 0 | 4 | 0 | 20 | 8 | 52 | 12 | 1276.4 | 1239.673
0 | 75 | 0 | 0 | 15 | 0 | 0 | 10 | 646 | 1102.33
4 | 12 | 4 | 0 | 28 | 0 | 40 | 12 | 1097.4 | 1130.135
0 | 25 | 25 | 0 | 15 | 0 | 25 | 10 | 945 | 968.6039
0 | 40 | 15 | 0 | 5 | 0 | 30 | 10 | 863 | 999.1682
0 | 0 | 20 | 0 | 55 | 0 | 25 | 0 | 569 | 564.6924
4 | 4 | 12 | 0 | 0 | 4 | 52 | 24 | 1161.4 | 1108.912
5 | 15 | 5 | 0 | 5 | 0 | 65 | 5 | 622 | 902.0731