## Train Results
Al | Co | Cr | Cu | Fe | Mn | Ni | V | Actual_UTS_True (Mpa) | Predicted_UTS_True (Mpa)
0 | 15 | 5 | 0 | 15 | 0 | 40 | 25 | 1136 | 982.5743
0 | 15 | 5 | 0 | 20 | 0 | 40 | 20 | 986 | 982.136
0 | 10 | 10 | 0 | 55 | 0 | 25 | 0 | 446 | 950.6512
0 | 40 | 4 | 0 | 28 | 4 | 4 | 20 | 1312.9 | 976.9155
4 | 0 | 8 | 24 | 4 | 16 | 44 | 0 | 1060.7 | 973.5803
4 | 16 | 0 | 20 | 4 | 12 | 44 | 0 | 870.7 | 974.4175
0 | 10 | 5 | 0 | 5 | 0 | 50 | 30 | 1115 | 986.4968
0 | 50 | 10 | 0 | 15 | 0 | 15 | 10 | 1038 | 970.8846
0 | 15 | 5 | 0 | 45 | 0 | 30 | 5 | 547 | 962.67
0 | 24 | 4 | 0 | 8 | 4 | 36 | 24 | 1447.1 | 983.3093
0 | 15 | 15 | 0 | 5 | 0 | 45 | 20 | 1142 | 982.8769
4 | 20 | 4 | 4 | 16 | 0 | 52 | 0 | 800.2 | 967.5491
0 | 45 | 10 | 0 | 20 | 0 | 15 | 10 | 839 | 970.2422
0 | 20 | 5 | 0 | 15 | 0 | 40 | 20 | 644 | 981.9238
0 | 10 | 0 | 0 | 0 | 0 | 75 | 15 | 899 | 980.3729
5 | 5 | 10 | 0 | 35 | 0 | 45 | 0 | 549 | 964.4883
5 | 10 | 5 | 0 | 20 | 0 | 55 | 5 | 804 | 975.3178
5 | 10 | 0 | 0 | 5 | 0 | 55 | 25 | 1164 | 986.7347
0 | 30 | 0 | 0 | 30 | 0 | 35 | 5 | 610 | 958.0037
5 | 20 | 5 | 0 | 25 | 0 | 45 | 0 | 615 | 961.7651
0 | 5 | 10 | 0 | 30 | 0 | 50 | 5 | 604 | 970.7336
4 | 0 | 12 | 4 | 4 | 16 | 52 | 8 | 1219.5 | 992.9595
4 | 4 | 4 | 8 | 28 | 16 | 32 | 4 | 971.8 | 986.8038
0 | 15 | 20 | 0 | 5 | 0 | 45 | 15 | 1060 | 983.4075
0 | 5 | 10 | 0 | 10 | 0 | 55 | 20 | 977 | 986.187
4 | 0 | 8 | 4 | 24 | 12 | 44 | 4 | 976.4 | 987.4741
0 | 30 | 10 | 0 | 15 | 0 | 30 | 15 | 966 | 977.7841
0 | 65 | 15 | 0 | 0 | 0 | 10 | 10 | 960 | 970.7785
4 | 8 | 0 | 12 | 20 | 8 | 48 | 0 | 911.2 | 978.153
0 | 25 | 15 | 0 | 5 | 0 | 35 | 20 | 1197 | 978.2429
0 | 20 | 8 | 4 | 0 | 20 | 44 | 4 | 1095.8 | 981.3107
0 | 10 | 5 | 0 | 35 | 0 | 35 | 15 | 832 | 976.3502
4 | 12 | 8 | 4 | 16 | 8 | 48 | 0 | 897.5 | 977.8939
0 | 25 | 5 | 0 | 10 | 0 | 35 | 25 | 1311 | 980.2866
0 | 20 | 4 | 0 | 4 | 4 | 48 | 20 | 1399.7 | 987.3154
0 | 35 | 15 | 0 | 10 | 0 | 25 | 15 | 1042 | 974.8812
0 | 35 | 25 | 0 | 5 | 0 | 30 | 5 | 974 | 974.7984
4 | 16 | 0 | 4 | 12 | 8 | 52 | 4 | 1079.9 | 984.7556
0 | 40 | 5 | 0 | 15 | 0 | 15 | 25 | 1504 | 976.1179
0 | 45 | 15 | 0 | 10 | 0 | 15 | 15 | 1044 | 972.9271
0 | 20 | 20 | 0 | 15 | 0 | 30 | 15 | 967 | 978.7656
0 | 40 | 20 | 0 | 5 | 0 | 30 | 5 | 863 | 973.8983
4 | 12 | 0 | 12 | 20 | 8 | 44 | 0 | 846.1 | 977.6204
0 | 10 | 10 | 0 | 25 | 0 | 50 | 5 | 660 | 971.7453
0 | 35 | 15 | 0 | 5 | 0 | 20 | 25 | 790 | 973.2358
0 | 15 | 20 | 0 | 15 | 0 | 40 | 10 | 895 | 982.2425
4 | 12 | 4 | 4 | 20 | 16 | 32 | 8 | 1069.3 | 988.5081
4 | 8 | 0 | 0 | 4 | 8 | 52 | 24 | 1462.7 | 989.5365
5 | 0 | 5 | 0 | 25 | 0 | 60 | 5 | 782 | 981.2096
0 | 25 | 10 | 0 | 5 | 0 | 35 | 25 | 1144 | 978.3597
4 | 8 | 12 | 4 | 4 | 24 | 40 | 4 | 1143.1 | 990.2847
0 | 25 | 10 | 0 | 20 | 0 | 40 | 5 | 621 | 974.8515
0 | 5 | 0 | 0 | 75 | 0 | 20 | 0 | 798 | 935.6462
0 | 45 | 5 | 0 | 15 | 0 | 25 | 10 | 671 | 971.9842
0 | 25 | 0 | 0 | 35 | 0 | 35 | 5 | 557 | 957.7324
4 | 0 | 12 | 16 | 4 | 12 | 52 | 0 | 1062.7 | 983.1285
0 | 55 | 10 | 0 | 10 | 0 | 15 | 10 | 952 | 971.6437
0 | 16 | 8 | 4 | 16 | 20 | 36 | 0 | 953.9 | 973.3949
4 | 12 | 8 | 0 | 8 | 8 | 56 | 4 | 1160.3 | 982.8186
0 | 30 | 5 | 0 | 30 | 0 | 20 | 15 | 721 | 976.3839
0 | 35 | 20 | 0 | 10 | 0 | 15 | 20 | 462 | 970.9646
0 | 20 | 10 | 0 | 10 | 0 | 45 | 15 | 986 | 980.9646
0 | 5 | 5 | 0 | 30 | 0 | 45 | 15 | 842 | 979.5745
4 | 0 | 4 | 4 | 16 | 12 | 56 | 4 | 1057.5 | 990.0818
5 | 5 | 5 | 0 | 20 | 0 | 50 | 15 | 1006 | 986.3707
0 | 4 | 8 | 4 | 16 | 20 | 44 | 4 | 1019.4 | 978.8894
0 | 15 | 15 | 0 | 15 | 0 | 40 | 15 | 931 | 981.9097
0 | 12 | 4 | 0 | 4 | 16 | 40 | 24 | 1293.4 | 988.3273
0 | 30 | 0 | 0 | 15 | 0 | 50 | 5 | 620 | 966.5336
0 | 20 | 15 | 0 | 0 | 0 | 35 | 30 | 561 | 978.2656
0 | 10 | 20 | 0 | 5 | 0 | 60 | 5 | 734 | 981.9773
0 | 20 | 10 | 0 | 5 | 0 | 40 | 25 | 1274 | 980.0372
0 | 30 | 10 | 0 | 10 | 0 | 30 | 20 | 1221 | 976.8863
0 | 0 | 8 | 4 | 16 | 12 | 52 | 8 | 1101.1 | 984.5736
0 | 30 | 20 | 0 | 5 | 0 | 40 | 5 | 857 | 977.2785
0 | 5 | 5 | 0 | 30 | 0 | 55 | 5 | 620 | 966.3149
5 | 5 | 0 | 0 | 40 | 0 | 45 | 5 | 1062 | 973.8085
0 | 15 | 25 | 0 | 5 | 0 | 50 | 5 | 854 | 984.7289
4 | 12 | 4 | 4 | 12 | 16 | 36 | 12 | 1098.1 | 989.9239
0 | 25 | 20 | 0 | 10 | 0 | 35 | 10 | 932 | 978.8053
0 | 30 | 10 | 0 | 5 | 0 | 45 | 10 | 829 | 977.4996
0 | 40 | 25 | 0 | 10 | 0 | 20 | 5 | 996 | 972.6252
0 | 24 | 8 | 0 | 12 | 16 | 32 | 8 | 1049.1 | 980.1262
4 | 32 | 8 | 4 | 4 | 20 | 24 | 4 | 1127 | 984.6917
0 | 20 | 10 | 0 | 0 | 0 | 45 | 25 | 1256 | 982.5955
4 | 40 | 0 | 0 | 12 | 4 | 36 | 4 | 900.6 | 967.9222
0 | 25 | 5 | 0 | 10 | 0 | 50 | 10 | 634 | 976.7581
0 | 40 | 5 | 0 | 15 | 0 | 20 | 20 | 1325 | 975.8811
0 | 16 | 0 | 4 | 20 | 20 | 28 | 12 | 1070.6 | 980.9862
5 | 0 | 5 | 0 | 45 | 0 | 45 | 0 | 492 | 959.4683
4 | 12 | 0 | 0 | 16 | 8 | 52 | 8 | 1259.2 | 987.663

## Test Results
Al | Co | Cr | Cu | Fe | Mn | Ni | V | Actual_UTS_True (Mpa) | Predicted_UTS_True (Mpa)
0 | 20 | 5 | 0 | 25 | 0 | 35 | 15 | 822 | 978.7228
0 | 8 | 0 | 4 | 4 | 28 | 36 | 20 | 1021.5 | 992.5277
0 | 25 | 10 | 0 | 25 | 0 | 35 | 5 | 676 | 971.8599
5 | 10 | 5 | 0 | 25 | 0 | 50 | 5 | 816 | 973.6271
0 | 10 | 5 | 0 | 10 | 0 | 55 | 20 | 1040 | 985.0308
15 | 5 | 0 | 0 | 15 | 0 | 65 | 0 | 333 | 924.3913
0 | 5 | 15 | 0 | 5 | 0 | 70 | 5 | 764 | 977.7099
0 | 5 | 20 | 0 | 10 | 0 | 55 | 10 | 886 | 984.931
4 | 8 | 4 | 4 | 16 | 12 | 48 | 4 | 988.8 | 988.003
4 | 28 | 0 | 20 | 4 | 8 | 36 | 0 | 920.4 | 966.123
0 | 35 | 20 | 0 | 30 | 0 | 15 | 0 | 892 | 968.5574
4 | 0 | 4 | 0 | 4 | 4 | 60 | 24 | 1476.3 | 989.2589
0 | 50 | 5 | 0 | 15 | 0 | 5 | 25 | 1581 | 977.9708
0 | 25 | 10 | 0 | 35 | 0 | 25 | 5 | 576 | 967.6053
0 | 10 | 0 | 0 | 30 | 0 | 40 | 20 | 850 | 979.8009
5 | 5 | 10 | 0 | 20 | 0 | 55 | 5 | 759 | 977.3933
5 | 10 | 0 | 0 | 30 | 0 | 50 | 5 | 691 | 975.0444
4 | 0 | 4 | 0 | 20 | 8 | 52 | 12 | 1276.4 | 994.2076
0 | 75 | 0 | 0 | 15 | 0 | 0 | 10 | 646 | 970.4324
4 | 12 | 4 | 0 | 28 | 0 | 40 | 12 | 1097.4 | 985.4117
0 | 25 | 25 | 0 | 15 | 0 | 25 | 10 | 945 | 975.5356
0 | 40 | 15 | 0 | 5 | 0 | 30 | 10 | 863 | 975.0032
0 | 0 | 20 | 0 | 55 | 0 | 25 | 0 | 569 | 960.0497
4 | 4 | 12 | 0 | 0 | 4 | 52 | 24 | 1161.4 | 990.6046
5 | 15 | 5 | 0 | 5 | 0 | 65 | 5 | 622 | 976.5403