## Train Results
Al | Co | Cr | Cu | Fe | Mn | Ni | V | Actual_UTS_True (Mpa) | Predicted_UTS_True (Mpa)
0 | 15 | 5 | 0 | 15 | 0 | 40 | 25 | 1136 | 977.6104
0 | 15 | 5 | 0 | 20 | 0 | 40 | 20 | 986 | 968.356
0 | 10 | 10 | 0 | 55 | 0 | 25 | 0 | 446 | 933.7733
0 | 40 | 4 | 0 | 28 | 4 | 4 | 20 | 1312.9 | 974.6419
4 | 0 | 8 | 24 | 4 | 16 | 44 | 0 | 1060.7 | 952.389
4 | 16 | 0 | 20 | 4 | 12 | 44 | 0 | 870.7 | 953.8015
0 | 10 | 5 | 0 | 5 | 0 | 50 | 30 | 1115 | 991.051
0 | 50 | 10 | 0 | 15 | 0 | 15 | 10 | 1038 | 958.0261
0 | 15 | 5 | 0 | 45 | 0 | 30 | 5 | 547 | 944.767
0 | 24 | 4 | 0 | 8 | 4 | 36 | 24 | 1447.1 | 984.5134
0 | 15 | 15 | 0 | 5 | 0 | 45 | 20 | 1142 | 968.0797
4 | 20 | 4 | 4 | 16 | 0 | 52 | 0 | 800.2 | 950.1292
0 | 45 | 10 | 0 | 20 | 0 | 15 | 10 | 839 | 956.6536
0 | 20 | 5 | 0 | 15 | 0 | 40 | 20 | 644 | 970.4966
0 | 10 | 0 | 0 | 0 | 0 | 75 | 15 | 899 | 959.9225
5 | 5 | 10 | 0 | 35 | 0 | 45 | 0 | 549 | 949.2258
5 | 10 | 5 | 0 | 20 | 0 | 55 | 5 | 804 | 960.5562
5 | 10 | 0 | 0 | 5 | 0 | 55 | 25 | 1164 | 995.4016
0 | 30 | 0 | 0 | 30 | 0 | 35 | 5 | 610 | 949.961
5 | 20 | 5 | 0 | 25 | 0 | 45 | 0 | 615 | 952.3208
0 | 5 | 10 | 0 | 30 | 0 | 50 | 5 | 604 | 945.4349
4 | 0 | 12 | 4 | 4 | 16 | 52 | 8 | 1219.5 | 987.1705
4 | 4 | 4 | 8 | 28 | 16 | 32 | 4 | 971.8 | 962.0551
0 | 15 | 20 | 0 | 5 | 0 | 45 | 15 | 1060 | 956.9285
0 | 5 | 10 | 0 | 10 | 0 | 55 | 20 | 977 | 970.8934
4 | 0 | 8 | 4 | 24 | 12 | 44 | 4 | 976.4 | 965.6499
0 | 30 | 10 | 0 | 15 | 0 | 30 | 15 | 966 | 964.8351
0 | 65 | 15 | 0 | 0 | 0 | 10 | 10 | 960 | 959.5617
4 | 8 | 0 | 12 | 20 | 8 | 48 | 0 | 911.2 | 954.2587
0 | 25 | 15 | 0 | 5 | 0 | 35 | 20 | 1197 | 967.6061
0 | 20 | 8 | 4 | 0 | 20 | 44 | 4 | 1095.8 | 964.0884
0 | 10 | 5 | 0 | 35 | 0 | 35 | 15 | 832 | 958.5641
4 | 12 | 8 | 4 | 16 | 8 | 48 | 0 | 897.5 | 959.8616
0 | 25 | 5 | 0 | 10 | 0 | 35 | 25 | 1311 | 980.8703
0 | 20 | 4 | 0 | 4 | 4 | 48 | 20 | 1399.7 | 981.1846
0 | 35 | 15 | 0 | 10 | 0 | 25 | 15 | 1042 | 960.5757
0 | 35 | 25 | 0 | 5 | 0 | 30 | 5 | 974 | 957.5862
4 | 16 | 0 | 4 | 12 | 8 | 52 | 4 | 1079.9 | 972.2698
0 | 40 | 5 | 0 | 15 | 0 | 15 | 25 | 1504 | 981.9979
0 | 45 | 15 | 0 | 10 | 0 | 15 | 15 | 1044 | 960.6549
0 | 20 | 20 | 0 | 15 | 0 | 30 | 15 | 967 | 954.409
0 | 40 | 20 | 0 | 5 | 0 | 30 | 5 | 863 | 953.6483
4 | 12 | 0 | 12 | 20 | 8 | 44 | 0 | 846.1 | 953.5213
0 | 10 | 10 | 0 | 25 | 0 | 50 | 5 | 660 | 947.1913
0 | 35 | 15 | 0 | 5 | 0 | 20 | 25 | 790 | 972.9948
0 | 15 | 20 | 0 | 15 | 0 | 40 | 10 | 895 | 952.8217
4 | 12 | 4 | 4 | 20 | 16 | 32 | 8 | 1069.3 | 976.9617
4 | 8 | 0 | 0 | 4 | 8 | 52 | 24 | 1462.7 | 1013.83
5 | 0 | 5 | 0 | 25 | 0 | 60 | 5 | 782 | 959.3165
0 | 25 | 10 | 0 | 5 | 0 | 35 | 25 | 1144 | 979.9638
4 | 8 | 12 | 4 | 4 | 24 | 40 | 4 | 1143.1 | 977.5058
0 | 25 | 10 | 0 | 20 | 0 | 40 | 5 | 621 | 951.9321
0 | 5 | 0 | 0 | 75 | 0 | 20 | 0 | 798 | 928.8518
0 | 45 | 5 | 0 | 15 | 0 | 25 | 10 | 671 | 961.0962
0 | 25 | 0 | 0 | 35 | 0 | 35 | 5 | 557 | 947.6879
4 | 0 | 12 | 16 | 4 | 12 | 52 | 0 | 1062.7 | 956.877
0 | 55 | 10 | 0 | 10 | 0 | 15 | 10 | 952 | 959.0001
0 | 16 | 8 | 4 | 16 | 20 | 36 | 0 | 953.9 | 953.3717
4 | 12 | 8 | 0 | 8 | 8 | 56 | 4 | 1160.3 | 975.7098
0 | 30 | 5 | 0 | 30 | 0 | 20 | 15 | 721 | 964.686
0 | 35 | 20 | 0 | 10 | 0 | 15 | 20 | 462 | 958.7173
0 | 20 | 10 | 0 | 10 | 0 | 45 | 15 | 986 | 964.1332
0 | 5 | 5 | 0 | 30 | 0 | 45 | 15 | 842 | 958.1677
4 | 0 | 4 | 4 | 16 | 12 | 56 | 4 | 1057.5 | 978.2152
5 | 5 | 5 | 0 | 20 | 0 | 50 | 15 | 1006 | 975.7623
0 | 4 | 8 | 4 | 16 | 20 | 44 | 4 | 1019.4 | 961.4749
0 | 15 | 15 | 0 | 15 | 0 | 40 | 15 | 931 | 959.4916
0 | 12 | 4 | 0 | 4 | 16 | 40 | 24 | 1293.4 | 995.0454
0 | 30 | 0 | 0 | 15 | 0 | 50 | 5 | 620 | 950.822
0 | 20 | 15 | 0 | 0 | 0 | 35 | 30 | 561 | 979.573
0 | 10 | 20 | 0 | 5 | 0 | 60 | 5 | 734 | 946.6084
0 | 20 | 10 | 0 | 5 | 0 | 40 | 25 | 1274 | 978.6915
0 | 30 | 10 | 0 | 10 | 0 | 30 | 20 | 1221 | 972.9736
0 | 0 | 8 | 4 | 16 | 12 | 52 | 8 | 1101.1 | 958.0255
0 | 30 | 20 | 0 | 5 | 0 | 40 | 5 | 857 | 954.4371
0 | 5 | 5 | 0 | 30 | 0 | 55 | 5 | 620 | 946.6526
5 | 5 | 0 | 0 | 40 | 0 | 45 | 5 | 1062 | 957.2773
0 | 15 | 25 | 0 | 5 | 0 | 50 | 5 | 854 | 951.5219
4 | 12 | 4 | 4 | 12 | 16 | 36 | 12 | 1098.1 | 988.4695
0 | 25 | 20 | 0 | 10 | 0 | 35 | 10 | 932 | 954.2738
0 | 30 | 10 | 0 | 5 | 0 | 45 | 10 | 829 | 955.3343
0 | 40 | 25 | 0 | 10 | 0 | 20 | 5 | 996 | 955.2763
0 | 24 | 8 | 0 | 12 | 16 | 32 | 8 | 1049.1 | 963.0535
4 | 32 | 8 | 4 | 4 | 20 | 24 | 4 | 1127 | 973.3028
0 | 20 | 10 | 0 | 0 | 0 | 45 | 25 | 1256 | 981.5096
4 | 40 | 0 | 0 | 12 | 4 | 36 | 4 | 900.6 | 964.4579
0 | 25 | 5 | 0 | 10 | 0 | 50 | 10 | 634 | 955.9686
0 | 40 | 5 | 0 | 15 | 0 | 20 | 20 | 1325 | 975.1704
0 | 16 | 0 | 4 | 20 | 20 | 28 | 12 | 1070.6 | 967.3225
5 | 0 | 5 | 0 | 45 | 0 | 45 | 0 | 492 | 946.345
4 | 12 | 0 | 0 | 16 | 8 | 52 | 8 | 1259.2 | 985.2384

## Test Results
Al | Co | Cr | Cu | Fe | Mn | Ni | V | Actual_UTS_True (Mpa) | Predicted_UTS_True (Mpa)
0 | 20 | 5 | 0 | 25 | 0 | 35 | 15 | 822 | 962.5061
0 | 8 | 0 | 4 | 4 | 28 | 36 | 20 | 1021.5 | 984.259
0 | 25 | 10 | 0 | 25 | 0 | 35 | 5 | 676 | 950.5086
5 | 10 | 5 | 0 | 25 | 0 | 50 | 5 | 816 | 960.2146
0 | 10 | 5 | 0 | 10 | 0 | 55 | 20 | 1040 | 970.2405
15 | 5 | 0 | 0 | 15 | 0 | 65 | 0 | 333 | 948.3616
0 | 5 | 15 | 0 | 5 | 0 | 70 | 5 | 764 | 942.4147
0 | 5 | 20 | 0 | 10 | 0 | 55 | 10 | 886 | 949.9993
4 | 8 | 4 | 4 | 16 | 12 | 48 | 4 | 988.8 | 975.1723
4 | 28 | 0 | 20 | 4 | 8 | 36 | 0 | 920.4 | 946.3737
0 | 35 | 20 | 0 | 30 | 0 | 15 | 0 | 892 | 942.3135
4 | 0 | 4 | 0 | 4 | 4 | 60 | 24 | 1476.3 | 1004.27
0 | 50 | 5 | 0 | 15 | 0 | 5 | 25 | 1581 | 982.0729
0 | 25 | 10 | 0 | 35 | 0 | 25 | 5 | 576 | 945.6563
0 | 10 | 0 | 0 | 30 | 0 | 40 | 20 | 850 | 965.2859
5 | 5 | 10 | 0 | 20 | 0 | 55 | 5 | 759 | 961.805
5 | 10 | 0 | 0 | 30 | 0 | 50 | 5 | 691 | 959.1252
4 | 0 | 4 | 0 | 20 | 8 | 52 | 12 | 1276.4 | 986.0092
0 | 75 | 0 | 0 | 15 | 0 | 0 | 10 | 646 | 956.7096
4 | 12 | 4 | 0 | 28 | 0 | 40 | 12 | 1097.4 | 970.5075
0 | 25 | 25 | 0 | 15 | 0 | 25 | 10 | 945 | 952.5975
0 | 40 | 15 | 0 | 5 | 0 | 30 | 10 | 863 | 954.8996
0 | 0 | 20 | 0 | 55 | 0 | 25 | 0 | 569 | 934.0537
4 | 4 | 12 | 0 | 0 | 4 | 52 | 24 | 1161.4 | 995.9155
5 | 15 | 5 | 0 | 5 | 0 | 65 | 5 | 622 | 961.2258