## Train Results
Al | Co | Cr | Cu | Fe | Mn | Ni | V | Actual_UTS_True (Mpa) | Predicted_UTS_True (Mpa)
0 | 15 | 5 | 0 | 15 | 0 | 40 | 25 | 1136 | 985.23
0 | 15 | 5 | 0 | 20 | 0 | 40 | 20 | 986 | 981.7085
0 | 10 | 10 | 0 | 55 | 0 | 25 | 0 | 446 | 958.547
0 | 40 | 4 | 0 | 28 | 4 | 4 | 20 | 1312.9 | 986.1999
4 | 0 | 8 | 24 | 4 | 16 | 44 | 0 | 1060.7 | 988.8279
4 | 16 | 0 | 20 | 4 | 12 | 44 | 0 | 870.7 | 990.3671
0 | 10 | 5 | 0 | 5 | 0 | 50 | 30 | 1115 | 992.5128
0 | 50 | 10 | 0 | 15 | 0 | 15 | 10 | 1038 | 981.9678
0 | 15 | 5 | 0 | 45 | 0 | 30 | 5 | 547 | 964.988
0 | 24 | 4 | 0 | 8 | 4 | 36 | 24 | 1447.1 | 994.4468
0 | 15 | 15 | 0 | 5 | 0 | 45 | 20 | 1142 | 991.5286
4 | 20 | 4 | 4 | 16 | 0 | 52 | 0 | 800.2 | 974.6389
0 | 45 | 10 | 0 | 20 | 0 | 15 | 10 | 839 | 981.5637
0 | 20 | 5 | 0 | 15 | 0 | 40 | 20 | 644 | 984.7381
0 | 10 | 0 | 0 | 0 | 0 | 75 | 15 | 899 | 979.5751
5 | 5 | 10 | 0 | 35 | 0 | 45 | 0 | 549 | 959.5783
5 | 10 | 5 | 0 | 20 | 0 | 55 | 5 | 804 | 970.0858
5 | 10 | 0 | 0 | 5 | 0 | 55 | 25 | 1164 | 1000.336
0 | 30 | 0 | 0 | 30 | 0 | 35 | 5 | 610 | 974.7642
5 | 20 | 5 | 0 | 25 | 0 | 45 | 0 | 615 | 967.3756
0 | 5 | 10 | 0 | 30 | 0 | 50 | 5 | 604 | 969.2877
4 | 0 | 12 | 4 | 4 | 16 | 52 | 8 | 1219.5 | 978.3555
4 | 4 | 4 | 8 | 28 | 16 | 32 | 4 | 971.8 | 979.16
0 | 15 | 20 | 0 | 5 | 0 | 45 | 15 | 1060 | 989.8339
0 | 5 | 10 | 0 | 10 | 0 | 55 | 20 | 977 | 982.4672
4 | 0 | 8 | 4 | 24 | 12 | 44 | 4 | 976.4 | 972.8644
0 | 30 | 10 | 0 | 15 | 0 | 30 | 15 | 966 | 984.6201
0 | 65 | 15 | 0 | 0 | 0 | 10 | 10 | 960 | 977.8524
4 | 8 | 0 | 12 | 20 | 8 | 48 | 0 | 911.2 | 979.5939
0 | 25 | 15 | 0 | 5 | 0 | 35 | 20 | 1197 | 990.4984
0 | 20 | 8 | 4 | 0 | 20 | 44 | 4 | 1095.8 | 971.6177
0 | 10 | 5 | 0 | 35 | 0 | 35 | 15 | 832 | 971.6051
4 | 12 | 8 | 4 | 16 | 8 | 48 | 0 | 897.5 | 970.9763
0 | 25 | 5 | 0 | 10 | 0 | 35 | 25 | 1311 | 987.454
0 | 20 | 4 | 0 | 4 | 4 | 48 | 20 | 1399.7 | 994.2049
0 | 35 | 15 | 0 | 10 | 0 | 25 | 15 | 1042 | 984.4659
0 | 35 | 25 | 0 | 5 | 0 | 30 | 5 | 974 | 980.5425
4 | 16 | 0 | 4 | 12 | 8 | 52 | 4 | 1079.9 | 979.5146
0 | 40 | 5 | 0 | 15 | 0 | 15 | 25 | 1504 | 988.185
0 | 45 | 15 | 0 | 10 | 0 | 15 | 15 | 1044 | 982.0727
0 | 20 | 20 | 0 | 15 | 0 | 30 | 15 | 967 | 984.769
0 | 40 | 20 | 0 | 5 | 0 | 30 | 5 | 863 | 979.5025
4 | 12 | 0 | 12 | 20 | 8 | 44 | 0 | 846.1 | 981.0326
0 | 10 | 10 | 0 | 25 | 0 | 50 | 5 | 660 | 972.4427
0 | 35 | 15 | 0 | 5 | 0 | 20 | 25 | 790 | 987.3418
0 | 15 | 20 | 0 | 15 | 0 | 40 | 10 | 895 | 982.5339
4 | 12 | 4 | 4 | 20 | 16 | 32 | 8 | 1069.3 | 980.995
4 | 8 | 0 | 0 | 4 | 8 | 52 | 24 | 1462.7 | 997.8797
5 | 0 | 5 | 0 | 25 | 0 | 60 | 5 | 782 | 965.6633
0 | 25 | 10 | 0 | 5 | 0 | 35 | 25 | 1144 | 991.0512
4 | 8 | 12 | 4 | 4 | 24 | 40 | 4 | 1143.1 | 978.9154
0 | 25 | 10 | 0 | 20 | 0 | 40 | 5 | 621 | 979.0582
0 | 5 | 0 | 0 | 75 | 0 | 20 | 0 | 798 | 945.5733
0 | 45 | 5 | 0 | 15 | 0 | 25 | 10 | 671 | 986.4052
0 | 25 | 0 | 0 | 35 | 0 | 35 | 5 | 557 | 970.7623
4 | 0 | 12 | 16 | 4 | 12 | 52 | 0 | 1062.7 | 980.2119
0 | 55 | 10 | 0 | 10 | 0 | 15 | 10 | 952 | 981.7402
0 | 16 | 8 | 4 | 16 | 20 | 36 | 0 | 953.9 | 968.5436
4 | 12 | 8 | 0 | 8 | 8 | 56 | 4 | 1160.3 | 970.2014
0 | 30 | 5 | 0 | 30 | 0 | 20 | 15 | 721 | 980.8202
0 | 35 | 20 | 0 | 10 | 0 | 15 | 20 | 462 | 985.0059
0 | 20 | 10 | 0 | 10 | 0 | 45 | 15 | 986 | 985.5379
0 | 5 | 5 | 0 | 30 | 0 | 45 | 15 | 842 | 970.5896
4 | 0 | 4 | 4 | 16 | 12 | 56 | 4 | 1057.5 | 971.7314
5 | 5 | 5 | 0 | 20 | 0 | 50 | 15 | 1006 | 979.8948
0 | 4 | 8 | 4 | 16 | 20 | 44 | 4 | 1019.4 | 972.1902
0 | 15 | 15 | 0 | 15 | 0 | 40 | 15 | 931 | 985.8624
0 | 12 | 4 | 0 | 4 | 16 | 40 | 24 | 1293.4 | 997.873
0 | 30 | 0 | 0 | 15 | 0 | 50 | 5 | 620 | 977.0621
0 | 20 | 15 | 0 | 0 | 0 | 35 | 30 | 561 | 995.7968
0 | 10 | 20 | 0 | 5 | 0 | 60 | 5 | 734 | 974.7897
0 | 20 | 10 | 0 | 5 | 0 | 40 | 25 | 1274 | 991.1192
0 | 30 | 10 | 0 | 10 | 0 | 30 | 20 | 1221 | 987.3527
0 | 0 | 8 | 4 | 16 | 12 | 52 | 8 | 1101.1 | 979.3646
0 | 30 | 20 | 0 | 5 | 0 | 40 | 5 | 857 | 980.9516
0 | 5 | 5 | 0 | 30 | 0 | 55 | 5 | 620 | 965.4985
5 | 5 | 0 | 0 | 40 | 0 | 45 | 5 | 1062 | 966.9147
0 | 15 | 25 | 0 | 5 | 0 | 50 | 5 | 854 | 979.0362
4 | 12 | 4 | 4 | 12 | 16 | 36 | 12 | 1098.1 | 986.743
0 | 25 | 20 | 0 | 10 | 0 | 35 | 10 | 932 | 981.7919
0 | 30 | 10 | 0 | 5 | 0 | 45 | 10 | 829 | 985.8329
0 | 40 | 25 | 0 | 10 | 0 | 20 | 5 | 996 | 976.8247
0 | 24 | 8 | 0 | 12 | 16 | 32 | 8 | 1049.1 | 981.0117
4 | 32 | 8 | 4 | 4 | 20 | 24 | 4 | 1127 | 982.6979
0 | 20 | 10 | 0 | 0 | 0 | 45 | 25 | 1256 | 993.3188
4 | 40 | 0 | 0 | 12 | 4 | 36 | 4 | 900.6 | 984.1772
0 | 25 | 5 | 0 | 10 | 0 | 50 | 10 | 634 | 979.7543
0 | 40 | 5 | 0 | 15 | 0 | 20 | 20 | 1325 | 988.1052
0 | 16 | 0 | 4 | 20 | 20 | 28 | 12 | 1070.6 | 983.9518
5 | 0 | 5 | 0 | 45 | 0 | 45 | 0 | 492 | 957.6899
4 | 12 | 0 | 0 | 16 | 8 | 52 | 8 | 1259.2 | 976.7831

## Test Results
Al | Co | Cr | Cu | Fe | Mn | Ni | V | Actual_UTS_True (Mpa) | Predicted_UTS_True (Mpa)
0 | 20 | 5 | 0 | 25 | 0 | 35 | 15 | 822 | 978.2593
0 | 8 | 0 | 4 | 4 | 28 | 36 | 20 | 1021.5 | 988.8339
0 | 25 | 10 | 0 | 25 | 0 | 35 | 5 | 676 | 976.8761
5 | 10 | 5 | 0 | 25 | 0 | 50 | 5 | 816 | 968.9075
0 | 10 | 5 | 0 | 10 | 0 | 55 | 20 | 1040 | 983.0526
15 | 5 | 0 | 0 | 15 | 0 | 65 | 0 | 333 | 974.2541
0 | 5 | 15 | 0 | 5 | 0 | 70 | 5 | 764 | 970.6785
0 | 5 | 20 | 0 | 10 | 0 | 55 | 10 | 886 | 980.1344
4 | 8 | 4 | 4 | 16 | 12 | 48 | 4 | 988.8 | 974.0505
4 | 28 | 0 | 20 | 4 | 8 | 36 | 0 | 920.4 | 990.7328
0 | 35 | 20 | 0 | 30 | 0 | 15 | 0 | 892 | 971.0445
4 | 0 | 4 | 0 | 4 | 4 | 60 | 24 | 1476.3 | 993.8027
0 | 50 | 5 | 0 | 15 | 0 | 5 | 25 | 1581 | 987.069
0 | 25 | 10 | 0 | 35 | 0 | 25 | 5 | 576 | 974.7122
0 | 10 | 0 | 0 | 30 | 0 | 40 | 20 | 850 | 973.1415
5 | 5 | 10 | 0 | 20 | 0 | 55 | 5 | 759 | 967.906
5 | 10 | 0 | 0 | 30 | 0 | 50 | 5 | 691 | 970.6296
4 | 0 | 4 | 0 | 20 | 8 | 52 | 12 | 1276.4 | 975.1824
0 | 75 | 0 | 0 | 15 | 0 | 0 | 10 | 646 | 983.8126
4 | 12 | 4 | 0 | 28 | 0 | 40 | 12 | 1097.4 | 974.3928
0 | 25 | 25 | 0 | 15 | 0 | 25 | 10 | 945 | 980.5132
0 | 40 | 15 | 0 | 5 | 0 | 30 | 10 | 863 | 982.9424
0 | 0 | 20 | 0 | 55 | 0 | 25 | 0 | 569 | 961.1002
4 | 4 | 12 | 0 | 0 | 4 | 52 | 24 | 1161.4 | 992.831
5 | 15 | 5 | 0 | 5 | 0 | 65 | 5 | 622 | 977.7919