## Train Results
Al | Co | Cr | Cu | Fe | Mn | Ni | V | Actual_UTS_True (Mpa) | Predicted_UTS_True (Mpa)
0 | 15 | 5 | 0 | 15 | 0 | 40 | 25 | 1136 | 1002.657
0 | 15 | 5 | 0 | 20 | 0 | 40 | 20 | 986 | 996.1403
0 | 10 | 10 | 0 | 55 | 0 | 25 | 0 | 446 | 946.6656
0 | 40 | 4 | 0 | 28 | 4 | 4 | 20 | 1312.9 | 992.7425
4 | 0 | 8 | 24 | 4 | 16 | 44 | 0 | 1060.7 | 978.0798
4 | 16 | 0 | 20 | 4 | 12 | 44 | 0 | 870.7 | 969.8478
0 | 10 | 5 | 0 | 5 | 0 | 50 | 30 | 1115 | 1006.134
0 | 50 | 10 | 0 | 15 | 0 | 15 | 10 | 1038 | 979.4709
0 | 15 | 5 | 0 | 45 | 0 | 30 | 5 | 547 | 961.3565
0 | 24 | 4 | 0 | 8 | 4 | 36 | 24 | 1447.1 | 1004.066
0 | 15 | 15 | 0 | 5 | 0 | 45 | 20 | 1142 | 989.2798
4 | 20 | 4 | 4 | 16 | 0 | 52 | 0 | 800.2 | 966.2101
0 | 45 | 10 | 0 | 20 | 0 | 15 | 10 | 839 | 977.7485
0 | 20 | 5 | 0 | 15 | 0 | 40 | 20 | 644 | 999.3395
0 | 10 | 0 | 0 | 0 | 0 | 75 | 15 | 899 | 996.0034
5 | 5 | 10 | 0 | 35 | 0 | 45 | 0 | 549 | 953.4604
5 | 10 | 5 | 0 | 20 | 0 | 55 | 5 | 804 | 973.4053
5 | 10 | 0 | 0 | 5 | 0 | 55 | 25 | 1164 | 1018.333
0 | 30 | 0 | 0 | 30 | 0 | 35 | 5 | 610 | 971.0172
5 | 20 | 5 | 0 | 25 | 0 | 45 | 0 | 615 | 963.1869
0 | 5 | 10 | 0 | 30 | 0 | 50 | 5 | 604 | 968.8309
4 | 0 | 12 | 4 | 4 | 16 | 52 | 8 | 1219.5 | 997.254
4 | 4 | 4 | 8 | 28 | 16 | 32 | 4 | 971.8 | 981.8279
0 | 15 | 20 | 0 | 5 | 0 | 45 | 15 | 1060 | 982.0492
0 | 5 | 10 | 0 | 10 | 0 | 55 | 20 | 977 | 994.1109
4 | 0 | 8 | 4 | 24 | 12 | 44 | 4 | 976.4 | 978.1678
0 | 30 | 10 | 0 | 15 | 0 | 30 | 15 | 966 | 986.3563
0 | 65 | 15 | 0 | 0 | 0 | 10 | 10 | 960 | 983.1517
4 | 8 | 0 | 12 | 20 | 8 | 48 | 0 | 911.2 | 968.2228
0 | 25 | 15 | 0 | 5 | 0 | 35 | 20 | 1197 | 988.6497
0 | 20 | 8 | 4 | 0 | 20 | 44 | 4 | 1095.8 | 996.4887
0 | 10 | 5 | 0 | 35 | 0 | 35 | 15 | 832 | 979.1347
4 | 12 | 8 | 4 | 16 | 8 | 48 | 0 | 897.5 | 973.0211
0 | 25 | 5 | 0 | 10 | 0 | 35 | 25 | 1311 | 1004.072
0 | 20 | 4 | 0 | 4 | 4 | 48 | 20 | 1399.7 | 1001.761
0 | 35 | 15 | 0 | 10 | 0 | 25 | 15 | 1042 | 983.4227
0 | 35 | 25 | 0 | 5 | 0 | 30 | 5 | 974 | 979.9246
4 | 16 | 0 | 4 | 12 | 8 | 52 | 4 | 1079.9 | 987.378
0 | 40 | 5 | 0 | 15 | 0 | 15 | 25 | 1504 | 1003.148
0 | 45 | 15 | 0 | 10 | 0 | 15 | 15 | 1044 | 982.4595
0 | 20 | 20 | 0 | 15 | 0 | 30 | 15 | 967 | 983.0662
0 | 40 | 20 | 0 | 5 | 0 | 30 | 5 | 863 | 978.596
4 | 12 | 0 | 12 | 20 | 8 | 44 | 0 | 846.1 | 968.3979
0 | 10 | 10 | 0 | 25 | 0 | 50 | 5 | 660 | 972.7588
0 | 35 | 15 | 0 | 5 | 0 | 20 | 25 | 790 | 989.6298
0 | 15 | 20 | 0 | 15 | 0 | 40 | 10 | 895 | 981.337
4 | 12 | 4 | 4 | 20 | 16 | 32 | 8 | 1069.3 | 992.5258
4 | 8 | 0 | 0 | 4 | 8 | 52 | 24 | 1462.7 | 1022.72
5 | 0 | 5 | 0 | 25 | 0 | 60 | 5 | 782 | 966.6962
0 | 25 | 10 | 0 | 5 | 0 | 35 | 25 | 1144 | 998.7745
4 | 8 | 12 | 4 | 4 | 24 | 40 | 4 | 1143.1 | 1001.772
0 | 25 | 10 | 0 | 20 | 0 | 40 | 5 | 621 | 972.348
0 | 5 | 0 | 0 | 75 | 0 | 20 | 0 | 798 | 937.8409
0 | 45 | 5 | 0 | 15 | 0 | 25 | 10 | 671 | 981.7737
0 | 25 | 0 | 0 | 35 | 0 | 35 | 5 | 557 | 970.1379
4 | 0 | 12 | 16 | 4 | 12 | 52 | 0 | 1062.7 | 976.4695
0 | 55 | 10 | 0 | 10 | 0 | 15 | 10 | 952 | 981.6633
0 | 16 | 8 | 4 | 16 | 20 | 36 | 0 | 953.9 | 987.147
4 | 12 | 8 | 0 | 8 | 8 | 56 | 4 | 1160.3 | 984.1921
0 | 30 | 5 | 0 | 30 | 0 | 20 | 15 | 721 | 984.0097
0 | 35 | 20 | 0 | 10 | 0 | 15 | 20 | 462 | 981.6464
0 | 20 | 10 | 0 | 10 | 0 | 45 | 15 | 986 | 989.2045
0 | 5 | 5 | 0 | 30 | 0 | 45 | 15 | 842 | 982.2029
4 | 0 | 4 | 4 | 16 | 12 | 56 | 4 | 1057.5 | 986.4231
5 | 5 | 5 | 0 | 20 | 0 | 50 | 15 | 1006 | 988.817
0 | 4 | 8 | 4 | 16 | 20 | 44 | 4 | 1019.4 | 991.9553
0 | 15 | 15 | 0 | 15 | 0 | 40 | 15 | 931 | 983.4442
0 | 12 | 4 | 0 | 4 | 16 | 40 | 24 | 1293.4 | 1009.928
0 | 30 | 0 | 0 | 15 | 0 | 50 | 5 | 620 | 974.9277
0 | 20 | 15 | 0 | 0 | 0 | 35 | 30 | 561 | 994.1347
0 | 10 | 20 | 0 | 5 | 0 | 60 | 5 | 734 | 974.6927
0 | 20 | 10 | 0 | 5 | 0 | 40 | 25 | 1274 | 999.5393
0 | 30 | 10 | 0 | 10 | 0 | 30 | 20 | 1221 | 992.5526
0 | 0 | 8 | 4 | 16 | 12 | 52 | 8 | 1101.1 | 986.3734
0 | 30 | 20 | 0 | 5 | 0 | 40 | 5 | 857 | 978.5533
0 | 5 | 5 | 0 | 30 | 0 | 55 | 5 | 620 | 968.7856
5 | 5 | 0 | 0 | 40 | 0 | 45 | 5 | 1062 | 969.8706
0 | 15 | 25 | 0 | 5 | 0 | 50 | 5 | 854 | 974.6761
4 | 12 | 4 | 4 | 12 | 16 | 36 | 12 | 1098.1 | 998.0624
0 | 25 | 20 | 0 | 10 | 0 | 35 | 10 | 932 | 982.0447
0 | 30 | 10 | 0 | 5 | 0 | 45 | 10 | 829 | 983.7668
0 | 40 | 25 | 0 | 10 | 0 | 20 | 5 | 996 | 979.1154
0 | 24 | 8 | 0 | 12 | 16 | 32 | 8 | 1049.1 | 989.1392
4 | 32 | 8 | 4 | 4 | 20 | 24 | 4 | 1127 | 997.4566
0 | 20 | 10 | 0 | 0 | 0 | 45 | 25 | 1256 | 999.558
4 | 40 | 0 | 0 | 12 | 4 | 36 | 4 | 900.6 | 985.0172
0 | 25 | 5 | 0 | 10 | 0 | 50 | 10 | 634 | 985.4908
0 | 40 | 5 | 0 | 15 | 0 | 20 | 20 | 1325 | 995.2988
0 | 16 | 0 | 4 | 20 | 20 | 28 | 12 | 1070.6 | 1001.658
5 | 0 | 5 | 0 | 45 | 0 | 45 | 0 | 492 | 952.3981
4 | 12 | 0 | 0 | 16 | 8 | 52 | 8 | 1259.2 | 996.4052

## Test Results
Al | Co | Cr | Cu | Fe | Mn | Ni | V | Actual_UTS_True (Mpa) | Predicted_UTS_True (Mpa)
0 | 20 | 5 | 0 | 25 | 0 | 35 | 15 | 822 | 986.9525
0 | 8 | 0 | 4 | 4 | 28 | 36 | 20 | 1021.5 | 1023.209
0 | 25 | 10 | 0 | 25 | 0 | 35 | 5 | 676 | 970.0076
5 | 10 | 5 | 0 | 25 | 0 | 50 | 5 | 816 | 972.1002
0 | 10 | 5 | 0 | 10 | 0 | 55 | 20 | 1040 | 1000.268
15 | 5 | 0 | 0 | 15 | 0 | 65 | 0 | 333 | 945.7288
0 | 5 | 15 | 0 | 5 | 0 | 70 | 5 | 764 | 975.9835
0 | 5 | 20 | 0 | 10 | 0 | 55 | 10 | 886 | 979.3232
4 | 8 | 4 | 4 | 16 | 12 | 48 | 4 | 988.8 | 987.2897
4 | 28 | 0 | 20 | 4 | 8 | 36 | 0 | 920.4 | 962.6592
0 | 35 | 20 | 0 | 30 | 0 | 15 | 0 | 892 | 966.1481
4 | 0 | 4 | 0 | 4 | 4 | 60 | 24 | 1476.3 | 1013.599
0 | 50 | 5 | 0 | 15 | 0 | 5 | 25 | 1581 | 1004.681
0 | 25 | 10 | 0 | 35 | 0 | 25 | 5 | 576 | 967.7097
0 | 10 | 0 | 0 | 30 | 0 | 40 | 20 | 850 | 993.0624
5 | 5 | 10 | 0 | 20 | 0 | 55 | 5 | 759 | 969.0709
5 | 10 | 0 | 0 | 30 | 0 | 50 | 5 | 691 | 972.8452
4 | 0 | 4 | 0 | 20 | 8 | 52 | 12 | 1276.4 | 994.6241
0 | 75 | 0 | 0 | 15 | 0 | 0 | 10 | 646 | 984.9619
4 | 12 | 4 | 0 | 28 | 0 | 40 | 12 | 1097.4 | 988.2216
0 | 25 | 25 | 0 | 15 | 0 | 25 | 10 | 945 | 981.2964
0 | 40 | 15 | 0 | 5 | 0 | 30 | 10 | 863 | 982.7676
0 | 0 | 20 | 0 | 55 | 0 | 25 | 0 | 569 | 953.5922
4 | 4 | 12 | 0 | 0 | 4 | 52 | 24 | 1161.4 | 1006.431
5 | 15 | 5 | 0 | 5 | 0 | 65 | 5 | 622 | 979.5913