## Train Results
Al | Co | Cr | Cu | Fe | Mn | Ni | V | Actual_UTS_True (Mpa) | Predicted_UTS_True (Mpa)
0 | 15 | 5 | 0 | 15 | 0 | 40 | 25 | 1136 | 1052.492
0 | 15 | 5 | 0 | 20 | 0 | 40 | 20 | 986 | 916.965
0 | 10 | 10 | 0 | 55 | 0 | 25 | 0 | 446 | 538.0117
0 | 40 | 4 | 0 | 28 | 4 | 4 | 20 | 1312.9 | 1393.03
4 | 0 | 8 | 24 | 4 | 16 | 44 | 0 | 1060.7 | 988.8705
4 | 16 | 0 | 20 | 4 | 12 | 44 | 0 | 870.7 | 889.0687
0 | 10 | 5 | 0 | 5 | 0 | 50 | 30 | 1115 | 1147.156
0 | 50 | 10 | 0 | 15 | 0 | 15 | 10 | 1038 | 918.9545
0 | 15 | 5 | 0 | 45 | 0 | 30 | 5 | 547 | 585.7155
0 | 24 | 4 | 0 | 8 | 4 | 36 | 24 | 1447.1 | 1398.409
0 | 15 | 15 | 0 | 5 | 0 | 45 | 20 | 1142 | 1133.953
4 | 20 | 4 | 4 | 16 | 0 | 52 | 0 | 800.2 | 794.2287
0 | 45 | 10 | 0 | 20 | 0 | 15 | 10 | 839 | 868.0696
0 | 20 | 5 | 0 | 15 | 0 | 40 | 20 | 644 | 880.7186
0 | 10 | 0 | 0 | 0 | 0 | 75 | 15 | 899 | 846.0384
5 | 5 | 10 | 0 | 35 | 0 | 45 | 0 | 549 | 567.3755
5 | 10 | 5 | 0 | 20 | 0 | 55 | 5 | 804 | 774.8145
5 | 10 | 0 | 0 | 5 | 0 | 55 | 25 | 1164 | 1237.718
0 | 30 | 0 | 0 | 30 | 0 | 35 | 5 | 610 | 558.1398
5 | 20 | 5 | 0 | 25 | 0 | 45 | 0 | 615 | 671.5726
0 | 5 | 10 | 0 | 30 | 0 | 50 | 5 | 604 | 654.2001
4 | 0 | 12 | 4 | 4 | 16 | 52 | 8 | 1219.5 | 1203.948
4 | 4 | 4 | 8 | 28 | 16 | 32 | 4 | 971.8 | 1013.714
0 | 15 | 20 | 0 | 5 | 0 | 45 | 15 | 1060 | 1048.289
0 | 5 | 10 | 0 | 10 | 0 | 55 | 20 | 977 | 1033.96
4 | 0 | 8 | 4 | 24 | 12 | 44 | 4 | 976.4 | 1021.761
0 | 30 | 10 | 0 | 15 | 0 | 30 | 15 | 966 | 984.0156
0 | 65 | 15 | 0 | 0 | 0 | 10 | 10 | 960 | 893.5945
4 | 8 | 0 | 12 | 20 | 8 | 48 | 0 | 911.2 | 891.9269
0 | 25 | 15 | 0 | 5 | 0 | 35 | 20 | 1197 | 1142.217
0 | 20 | 8 | 4 | 0 | 20 | 44 | 4 | 1095.8 | 1039.357
0 | 10 | 5 | 0 | 35 | 0 | 35 | 15 | 832 | 825.2993
4 | 12 | 8 | 4 | 16 | 8 | 48 | 0 | 897.5 | 873.7048
0 | 25 | 5 | 0 | 10 | 0 | 35 | 25 | 1311 | 1220.638
0 | 20 | 4 | 0 | 4 | 4 | 48 | 20 | 1399.7 | 1282.618
0 | 35 | 15 | 0 | 10 | 0 | 25 | 15 | 1042 | 1087.779
0 | 35 | 25 | 0 | 5 | 0 | 30 | 5 | 974 | 982.2688
4 | 16 | 0 | 4 | 12 | 8 | 52 | 4 | 1079.9 | 1098.754
0 | 40 | 5 | 0 | 15 | 0 | 15 | 25 | 1504 | 1460.185
0 | 45 | 15 | 0 | 10 | 0 | 15 | 15 | 1044 | 966.8527
0 | 20 | 20 | 0 | 15 | 0 | 30 | 15 | 967 | 1050.407
0 | 40 | 20 | 0 | 5 | 0 | 30 | 5 | 863 | 906.73
4 | 12 | 0 | 12 | 20 | 8 | 44 | 0 | 846.1 | 901.9188
0 | 10 | 10 | 0 | 25 | 0 | 50 | 5 | 660 | 671.2455
0 | 35 | 15 | 0 | 5 | 0 | 20 | 25 | 790 | 709.4913
0 | 15 | 20 | 0 | 15 | 0 | 40 | 10 | 895 | 917.9967
4 | 12 | 4 | 4 | 20 | 16 | 32 | 8 | 1069.3 | 1031.927
4 | 8 | 0 | 0 | 4 | 8 | 52 | 24 | 1462.7 | 1386.924
5 | 0 | 5 | 0 | 25 | 0 | 60 | 5 | 782 | 738.8971
0 | 25 | 10 | 0 | 5 | 0 | 35 | 25 | 1144 | 1113.957
4 | 8 | 12 | 4 | 4 | 24 | 40 | 4 | 1143.1 | 1152.205
0 | 25 | 10 | 0 | 20 | 0 | 40 | 5 | 621 | 677.6887
0 | 5 | 0 | 0 | 75 | 0 | 20 | 0 | 798 | 688.6301
0 | 45 | 5 | 0 | 15 | 0 | 25 | 10 | 671 | 741.7661
0 | 25 | 0 | 0 | 35 | 0 | 35 | 5 | 557 | 564.8623
4 | 0 | 12 | 16 | 4 | 12 | 52 | 0 | 1062.7 | 973.7471
0 | 55 | 10 | 0 | 10 | 0 | 15 | 10 | 952 | 922.5989
0 | 16 | 8 | 4 | 16 | 20 | 36 | 0 | 953.9 | 939.1627
4 | 12 | 8 | 0 | 8 | 8 | 56 | 4 | 1160.3 | 1085.995
0 | 30 | 5 | 0 | 30 | 0 | 20 | 15 | 721 | 711.6514
0 | 35 | 20 | 0 | 10 | 0 | 15 | 20 | 462 | 586.0338
0 | 20 | 10 | 0 | 10 | 0 | 45 | 15 | 986 | 960.9094
0 | 5 | 5 | 0 | 30 | 0 | 45 | 15 | 842 | 870.0745
4 | 0 | 4 | 4 | 16 | 12 | 56 | 4 | 1057.5 | 1062.533
5 | 5 | 5 | 0 | 20 | 0 | 50 | 15 | 1006 | 893.3961
0 | 4 | 8 | 4 | 16 | 20 | 44 | 4 | 1019.4 | 1036.377
0 | 15 | 15 | 0 | 15 | 0 | 40 | 15 | 931 | 999.4932
0 | 12 | 4 | 0 | 4 | 16 | 40 | 24 | 1293.4 | 1333.956
0 | 30 | 0 | 0 | 15 | 0 | 50 | 5 | 620 | 575.5712
0 | 20 | 15 | 0 | 0 | 0 | 35 | 30 | 561 | 595.408
0 | 10 | 20 | 0 | 5 | 0 | 60 | 5 | 734 | 804.4241
0 | 20 | 10 | 0 | 5 | 0 | 40 | 25 | 1274 | 1159.928
0 | 30 | 10 | 0 | 10 | 0 | 30 | 20 | 1221 | 1119.262
0 | 0 | 8 | 4 | 16 | 12 | 52 | 8 | 1101.1 | 1095.594
0 | 30 | 20 | 0 | 5 | 0 | 40 | 5 | 857 | 877.3094
0 | 5 | 5 | 0 | 30 | 0 | 55 | 5 | 620 | 653.285
5 | 5 | 0 | 0 | 40 | 0 | 45 | 5 | 1062 | 910.0614
0 | 15 | 25 | 0 | 5 | 0 | 50 | 5 | 854 | 889.9415
4 | 12 | 4 | 4 | 12 | 16 | 36 | 12 | 1098.1 | 1079.631
0 | 25 | 20 | 0 | 10 | 0 | 35 | 10 | 932 | 986.6664
0 | 30 | 10 | 0 | 5 | 0 | 45 | 10 | 829 | 868.0856
0 | 40 | 25 | 0 | 10 | 0 | 20 | 5 | 996 | 999.638
0 | 24 | 8 | 0 | 12 | 16 | 32 | 8 | 1049.1 | 1030.664
4 | 32 | 8 | 4 | 4 | 20 | 24 | 4 | 1127 | 1108.726
0 | 20 | 10 | 0 | 0 | 0 | 45 | 25 | 1256 | 1208.43
4 | 40 | 0 | 0 | 12 | 4 | 36 | 4 | 900.6 | 829.9595
0 | 25 | 5 | 0 | 10 | 0 | 50 | 10 | 634 | 719.6998
0 | 40 | 5 | 0 | 15 | 0 | 20 | 20 | 1325 | 1313.711
0 | 16 | 0 | 4 | 20 | 20 | 28 | 12 | 1070.6 | 1038.569
5 | 0 | 5 | 0 | 45 | 0 | 45 | 0 | 492 | 582.7181
4 | 12 | 0 | 0 | 16 | 8 | 52 | 8 | 1259.2 | 1200.554

## Test Results
Al | Co | Cr | Cu | Fe | Mn | Ni | V | Actual_UTS_True (Mpa) | Predicted_UTS_True (Mpa)
0 | 15 | 15 | 0 | 5 | 0 | 45 | 20 | 1142 | 1133.953
0 | 25 | 0 | 0 | 35 | 0 | 35 | 5 | 557 | 564.8623
0 | 24 | 8 | 0 | 12 | 16 | 32 | 8 | 1049.1 | 1030.664
0 | 10 | 0 | 0 | 0 | 0 | 75 | 15 | 899 | 846.0384
0 | 45 | 5 | 0 | 15 | 0 | 25 | 10 | 671 | 741.7661
0 | 5 | 5 | 0 | 30 | 0 | 55 | 5 | 620 | 653.285
4 | 12 | 8 | 4 | 16 | 8 | 48 | 0 | 897.5 | 873.7048
5 | 5 | 10 | 0 | 20 | 0 | 55 | 5 | 759 | 698.0242
4 | 16 | 0 | 4 | 12 | 8 | 52 | 4 | 1079.9 | 1098.754
4 | 0 | 8 | 24 | 4 | 16 | 44 | 0 | 1060.7 | 988.8705
5 | 15 | 5 | 0 | 5 | 0 | 65 | 5 | 622 | 890.8206
0 | 30 | 10 | 0 | 5 | 0 | 45 | 10 | 829 | 868.0856
0 | 35 | 20 | 0 | 30 | 0 | 15 | 0 | 892 | 747.2654
0 | 30 | 5 | 0 | 30 | 0 | 20 | 15 | 721 | 711.6514
0 | 25 | 20 | 0 | 10 | 0 | 35 | 10 | 932 | 986.6664
4 | 8 | 4 | 4 | 16 | 12 | 48 | 4 | 988.8 | 1067.037
0 | 25 | 10 | 0 | 25 | 0 | 35 | 5 | 676 | 645.0087
0 | 15 | 5 | 0 | 45 | 0 | 30 | 5 | 547 | 585.7155
0 | 15 | 5 | 0 | 15 | 0 | 40 | 25 | 1136 | 1052.492
4 | 12 | 4 | 0 | 28 | 0 | 40 | 12 | 1097.4 | 1068.166
0 | 5 | 10 | 0 | 10 | 0 | 55 | 20 | 977 | 1033.96
5 | 10 | 5 | 0 | 25 | 0 | 50 | 5 | 816 | 739.6013