## Train Results
Al | Co | Cr | Cu | Fe | Mn | Ni | V | Actual_UTS_True (Mpa) | Predicted_UTS_True (Mpa)
0 | 15 | 5 | 0 | 15 | 0 | 40 | 25 | 1136 | 992.3312
0 | 15 | 5 | 0 | 20 | 0 | 40 | 20 | 986 | 984.5479
0 | 10 | 10 | 0 | 55 | 0 | 25 | 0 | 446 | 945.1691
0 | 40 | 4 | 0 | 28 | 4 | 4 | 20 | 1312.9 | 990.5983
4 | 0 | 8 | 24 | 4 | 16 | 44 | 0 | 1060.7 | 979.572
4 | 16 | 0 | 20 | 4 | 12 | 44 | 0 | 870.7 | 982.2554
0 | 10 | 5 | 0 | 5 | 0 | 50 | 30 | 1115 | 999.3597
0 | 50 | 10 | 0 | 15 | 0 | 15 | 10 | 1038 | 979.0998
0 | 15 | 5 | 0 | 45 | 0 | 30 | 5 | 547 | 955.4709
0 | 24 | 4 | 0 | 8 | 4 | 36 | 24 | 1447.1 | 997.3663
0 | 15 | 15 | 0 | 5 | 0 | 45 | 20 | 1142 | 981.502
4 | 20 | 4 | 4 | 16 | 0 | 52 | 0 | 800.2 | 976.632
0 | 45 | 10 | 0 | 20 | 0 | 15 | 10 | 839 | 976.8633
0 | 20 | 5 | 0 | 15 | 0 | 40 | 20 | 644 | 988.2595
0 | 10 | 0 | 0 | 0 | 0 | 75 | 15 | 899 | 996.35
5 | 5 | 10 | 0 | 35 | 0 | 45 | 0 | 549 | 965.2346
5 | 10 | 5 | 0 | 20 | 0 | 55 | 5 | 804 | 981.0669
5 | 10 | 0 | 0 | 5 | 0 | 55 | 25 | 1164 | 1015.17
0 | 30 | 0 | 0 | 30 | 0 | 35 | 5 | 610 | 968.238
5 | 20 | 5 | 0 | 25 | 0 | 45 | 0 | 615 | 972.4457
0 | 5 | 10 | 0 | 30 | 0 | 50 | 5 | 604 | 959.7946
4 | 0 | 12 | 4 | 4 | 16 | 52 | 8 | 1219.5 | 1006.384
4 | 4 | 4 | 8 | 28 | 16 | 32 | 4 | 971.8 | 992.4882
0 | 15 | 20 | 0 | 5 | 0 | 45 | 15 | 1060 | 969.7371
0 | 5 | 10 | 0 | 10 | 0 | 55 | 20 | 977 | 986.3293
4 | 0 | 8 | 4 | 24 | 12 | 44 | 4 | 976.4 | 990.0161
0 | 30 | 10 | 0 | 15 | 0 | 30 | 15 | 966 | 980.7187
0 | 65 | 15 | 0 | 0 | 0 | 10 | 10 | 960 | 973.1575
4 | 8 | 0 | 12 | 20 | 8 | 48 | 0 | 911.2 | 978.4379
0 | 25 | 15 | 0 | 5 | 0 | 35 | 20 | 1197 | 976.1684
0 | 20 | 8 | 4 | 0 | 20 | 44 | 4 | 1095.8 | 989.2771
0 | 10 | 5 | 0 | 35 | 0 | 35 | 15 | 832 | 968.0438
4 | 12 | 8 | 4 | 16 | 8 | 48 | 0 | 897.5 | 983.2227
0 | 25 | 5 | 0 | 10 | 0 | 35 | 25 | 1311 | 994.2941
0 | 20 | 4 | 0 | 4 | 4 | 48 | 20 | 1399.7 | 996.3696
0 | 35 | 15 | 0 | 10 | 0 | 25 | 15 | 1042 | 970.4092
0 | 35 | 25 | 0 | 5 | 0 | 30 | 5 | 974 | 953.8151
4 | 16 | 0 | 4 | 12 | 8 | 52 | 4 | 1079.9 | 986.5578
0 | 40 | 5 | 0 | 15 | 0 | 15 | 25 | 1504 | 995.6918
0 | 45 | 15 | 0 | 10 | 0 | 15 | 15 | 1044 | 972.8623
0 | 20 | 20 | 0 | 15 | 0 | 30 | 15 | 967 | 959.842
0 | 40 | 20 | 0 | 5 | 0 | 30 | 5 | 863 | 961.3743
4 | 12 | 0 | 12 | 20 | 8 | 44 | 0 | 846.1 | 979.0027
0 | 10 | 10 | 0 | 25 | 0 | 50 | 5 | 660 | 963.6655
0 | 35 | 15 | 0 | 5 | 0 | 20 | 25 | 790 | 980.6306
0 | 15 | 20 | 0 | 15 | 0 | 40 | 10 | 895 | 964.2867
4 | 12 | 4 | 4 | 20 | 16 | 32 | 8 | 1069.3 | 1000.782
4 | 8 | 0 | 0 | 4 | 8 | 52 | 24 | 1462.7 | 1017.832
5 | 0 | 5 | 0 | 25 | 0 | 60 | 5 | 782 | 980.1223
0 | 25 | 10 | 0 | 5 | 0 | 35 | 25 | 1144 | 990.7589
4 | 8 | 12 | 4 | 4 | 24 | 40 | 4 | 1143.1 | 1006.954
0 | 25 | 10 | 0 | 20 | 0 | 40 | 5 | 621 | 971.2497
0 | 5 | 0 | 0 | 75 | 0 | 20 | 0 | 798 | 930.7934
0 | 45 | 5 | 0 | 15 | 0 | 25 | 10 | 671 | 984.1142
0 | 25 | 0 | 0 | 35 | 0 | 35 | 5 | 557 | 964.2368
4 | 0 | 12 | 16 | 4 | 12 | 52 | 0 | 1062.7 | 981.9753
0 | 55 | 10 | 0 | 10 | 0 | 15 | 10 | 952 | 980.2669
0 | 16 | 8 | 4 | 16 | 20 | 36 | 0 | 953.9 | 985.8025
4 | 12 | 8 | 0 | 8 | 8 | 56 | 4 | 1160.3 | 990.9613
0 | 30 | 5 | 0 | 30 | 0 | 20 | 15 | 721 | 976.0842
0 | 35 | 20 | 0 | 10 | 0 | 15 | 20 | 462 | 957.1779
0 | 20 | 10 | 0 | 10 | 0 | 45 | 15 | 986 | 979.7272
0 | 5 | 5 | 0 | 30 | 0 | 45 | 15 | 842 | 971.4418
4 | 0 | 4 | 4 | 16 | 12 | 56 | 4 | 1057.5 | 994.6866
5 | 5 | 5 | 0 | 20 | 0 | 50 | 15 | 1006 | 990.0016
0 | 4 | 8 | 4 | 16 | 20 | 44 | 4 | 1019.4 | 989.1289
0 | 15 | 15 | 0 | 15 | 0 | 40 | 15 | 931 | 973.2809
0 | 12 | 4 | 0 | 4 | 16 | 40 | 24 | 1293.4 | 1007.945
0 | 30 | 0 | 0 | 15 | 0 | 50 | 5 | 620 | 972.799
0 | 20 | 15 | 0 | 0 | 0 | 35 | 30 | 561 | 985.5822
0 | 10 | 20 | 0 | 5 | 0 | 60 | 5 | 734 | 968.0546875
0 | 20 | 10 | 0 | 5 | 0 | 40 | 25 | 1274 | 989.7155
0 | 30 | 10 | 0 | 10 | 0 | 30 | 20 | 1221 | 986.163
0 | 0 | 8 | 4 | 16 | 12 | 52 | 8 | 1101.1 | 990.4509
0 | 30 | 20 | 0 | 5 | 0 | 40 | 5 | 857 | 960.7997
0 | 5 | 5 | 0 | 30 | 0 | 55 | 5 | 620 | 961.8538
5 | 5 | 0 | 0 | 40 | 0 | 45 | 5 | 1062 | 974.125
0 | 15 | 25 | 0 | 5 | 0 | 50 | 5 | 854 | 959.4252
4 | 12 | 4 | 4 | 12 | 16 | 36 | 12 | 1098.1 | 1009.001
0 | 25 | 20 | 0 | 10 | 0 | 35 | 10 | 932 | 959.5649
0 | 30 | 10 | 0 | 5 | 0 | 45 | 10 | 829 | 980.66
0 | 40 | 25 | 0 | 10 | 0 | 20 | 5 | 996 | 956.5528
0 | 24 | 8 | 0 | 12 | 16 | 32 | 8 | 1049.1 | 989.3138
4 | 32 | 8 | 4 | 4 | 20 | 24 | 4 | 1127 | 1001.506
0 | 20 | 10 | 0 | 0 | 0 | 45 | 25 | 1256 | 993.0641
4 | 40 | 0 | 0 | 12 | 4 | 36 | 4 | 900.6 | 985.8678
0 | 25 | 5 | 0 | 10 | 0 | 50 | 10 | 634 | 980.9954
0 | 40 | 5 | 0 | 15 | 0 | 20 | 20 | 1325 | 993.8088
0 | 16 | 0 | 4 | 20 | 20 | 28 | 12 | 1070.6 | 994.9449
5 | 0 | 5 | 0 | 45 | 0 | 45 | 0 | 492 | 964.4385
4 | 12 | 0 | 0 | 16 | 8 | 52 | 8 | 1259.2 | 993.5072

## Test Results
Al | Co | Cr | Cu | Fe | Mn | Ni | V | Actual_UTS_True (Mpa) | Predicted_UTS_True (Mpa)
0 | 15 | 15 | 0 | 5 | 0 | 45 | 20 | 1142 | 981.502
0 | 25 | 0 | 0 | 35 | 0 | 35 | 5 | 557 | 964.2368
0 | 24 | 8 | 0 | 12 | 16 | 32 | 8 | 1049.1 | 989.3138
0 | 10 | 0 | 0 | 0 | 0 | 75 | 15 | 899 | 996.35
0 | 45 | 5 | 0 | 15 | 0 | 25 | 10 | 671 | 984.1142
0 | 5 | 5 | 0 | 30 | 0 | 55 | 5 | 620 | 961.8538
4 | 12 | 8 | 4 | 16 | 8 | 48 | 0 | 897.5 | 983.2227
5 | 5 | 10 | 0 | 20 | 0 | 55 | 5 | 759 | 977.189
4 | 16 | 0 | 4 | 12 | 8 | 52 | 4 | 1079.9 | 986.5578
4 | 0 | 8 | 24 | 4 | 16 | 44 | 0 | 1060.7 | 979.572
5 | 15 | 5 | 0 | 5 | 0 | 65 | 5 | 622 | 985.8583
0 | 30 | 10 | 0 | 5 | 0 | 45 | 10 | 829 | 980.66
0 | 35 | 20 | 0 | 30 | 0 | 15 | 0 | 892 | 961.9686
0 | 30 | 5 | 0 | 30 | 0 | 20 | 15 | 721 | 976.0842
0 | 25 | 20 | 0 | 10 | 0 | 35 | 10 | 932 | 959.5649
4 | 8 | 4 | 4 | 16 | 12 | 48 | 4 | 988.8 | 992.5875
0 | 25 | 10 | 0 | 25 | 0 | 35 | 5 | 676 | 968.9962
0 | 15 | 5 | 0 | 45 | 0 | 30 | 5 | 547 | 955.4709
0 | 15 | 5 | 0 | 15 | 0 | 40 | 25 | 1136 | 992.3312
4 | 12 | 4 | 0 | 28 | 0 | 40 | 12 | 1097.4 | 983.8741
0 | 5 | 10 | 0 | 10 | 0 | 55 | 20 | 977 | 986.3293
5 | 10 | 5 | 0 | 25 | 0 | 50 | 5 | 816 | 978.8437