## Train Results
Al | Co | Cr | Cu | Fe | Mn | Ni | V | Actual_UTS_True (Mpa) | Predicted_UTS_True (Mpa)
0 | 15 | 5 | 0 | 15 | 0 | 40 | 25 | 1136 | 1108.639
0 | 15 | 5 | 0 | 20 | 0 | 40 | 20 | 986 | 976.2099
0 | 10 | 10 | 0 | 55 | 0 | 25 | 0 | 446 | 493.5388
0 | 40 | 4 | 0 | 28 | 4 | 4 | 20 | 1312.9 | 1369.172
4 | 0 | 8 | 24 | 4 | 16 | 44 | 0 | 1060.7 | 1020.081
4 | 16 | 0 | 20 | 4 | 12 | 44 | 0 | 870.7 | 903.4698
0 | 10 | 5 | 0 | 5 | 0 | 50 | 30 | 1115 | 1167.694
0 | 50 | 10 | 0 | 15 | 0 | 15 | 10 | 1038 | 989.6458
0 | 15 | 5 | 0 | 45 | 0 | 30 | 5 | 547 | 558.6697
0 | 24 | 4 | 0 | 8 | 4 | 36 | 24 | 1447.1 | 1420.755
0 | 15 | 15 | 0 | 5 | 0 | 45 | 20 | 1142 | 1122.456
4 | 20 | 4 | 4 | 16 | 0 | 52 | 0 | 800.2 | 784.4916
0 | 45 | 10 | 0 | 20 | 0 | 15 | 10 | 839 | 883.8544
0 | 20 | 5 | 0 | 15 | 0 | 40 | 20 | 644 | 910.8975
0 | 10 | 0 | 0 | 0 | 0 | 75 | 15 | 899 | 936.827
5 | 5 | 10 | 0 | 35 | 0 | 45 | 0 | 549 | 535.9432
5 | 10 | 5 | 0 | 20 | 0 | 55 | 5 | 804 | 791.9368
5 | 10 | 0 | 0 | 5 | 0 | 55 | 25 | 1164 | 1180.005
0 | 30 | 0 | 0 | 30 | 0 | 35 | 5 | 610 | 563.5609
5 | 20 | 5 | 0 | 25 | 0 | 45 | 0 | 615 | 653.7278
0 | 5 | 10 | 0 | 30 | 0 | 50 | 5 | 604 | 635.5881
4 | 0 | 12 | 4 | 4 | 16 | 52 | 8 | 1219.5 | 1192.559
4 | 4 | 4 | 8 | 28 | 16 | 32 | 4 | 971.8 | 972.6758
0 | 15 | 20 | 0 | 5 | 0 | 45 | 15 | 1060 | 1051.538
0 | 5 | 10 | 0 | 10 | 0 | 55 | 20 | 977 | 1013.19
4 | 0 | 8 | 4 | 24 | 12 | 44 | 4 | 976.4 | 961.5909
0 | 30 | 10 | 0 | 15 | 0 | 30 | 15 | 966 | 941.2379
0 | 65 | 15 | 0 | 0 | 0 | 10 | 10 | 960 | 951.7049
4 | 8 | 0 | 12 | 20 | 8 | 48 | 0 | 911.2 | 893.6885
0 | 25 | 15 | 0 | 5 | 0 | 35 | 20 | 1197 | 1164.53
0 | 20 | 8 | 4 | 0 | 20 | 44 | 4 | 1095.8 | 1049.963
0 | 10 | 5 | 0 | 35 | 0 | 35 | 15 | 832 | 852.6068
4 | 12 | 8 | 4 | 16 | 8 | 48 | 0 | 897.5 | 868.7095
0 | 25 | 5 | 0 | 10 | 0 | 35 | 25 | 1311 | 1285.442
0 | 20 | 4 | 0 | 4 | 4 | 48 | 20 | 1399.7 | 1329.684
0 | 35 | 15 | 0 | 10 | 0 | 25 | 15 | 1042 | 1052.336
0 | 35 | 25 | 0 | 5 | 0 | 30 | 5 | 974 | 975.6776
4 | 16 | 0 | 4 | 12 | 8 | 52 | 4 | 1079.9 | 1065.61
0 | 40 | 5 | 0 | 15 | 0 | 15 | 25 | 1504 | 1450.784
0 | 45 | 15 | 0 | 10 | 0 | 15 | 15 | 1044 | 1052.488
0 | 20 | 20 | 0 | 15 | 0 | 30 | 15 | 967 | 1024.612
0 | 40 | 20 | 0 | 5 | 0 | 30 | 5 | 863 | 931.2542
4 | 12 | 0 | 12 | 20 | 8 | 44 | 0 | 846.1 | 885.9435
0 | 10 | 10 | 0 | 25 | 0 | 50 | 5 | 660 | 639.1046
0 | 35 | 15 | 0 | 5 | 0 | 20 | 25 | 790 | 867.4452
0 | 15 | 20 | 0 | 15 | 0 | 40 | 10 | 895 | 906.2605
4 | 12 | 4 | 4 | 20 | 16 | 32 | 8 | 1069.3 | 1054.339
4 | 8 | 0 | 0 | 4 | 8 | 52 | 24 | 1462.7 | 1440.635
5 | 0 | 5 | 0 | 25 | 0 | 60 | 5 | 782 | 753.2791
0 | 25 | 10 | 0 | 5 | 0 | 35 | 25 | 1144 | 1191.1
4 | 8 | 12 | 4 | 4 | 24 | 40 | 4 | 1143.1 | 1145.914
0 | 25 | 10 | 0 | 20 | 0 | 40 | 5 | 621 | 638.5352
0 | 5 | 0 | 0 | 75 | 0 | 20 | 0 | 798 | 619.516
0 | 45 | 5 | 0 | 15 | 0 | 25 | 10 | 671 | 768.6993
0 | 25 | 0 | 0 | 35 | 0 | 35 | 5 | 557 | 571.4708
4 | 0 | 12 | 16 | 4 | 12 | 52 | 0 | 1062.7 | 1047.176
0 | 55 | 10 | 0 | 10 | 0 | 15 | 10 | 952 | 1002.001
0 | 16 | 8 | 4 | 16 | 20 | 36 | 0 | 953.9 | 953.3385
4 | 12 | 8 | 0 | 8 | 8 | 56 | 4 | 1160.3 | 1105.842
0 | 30 | 5 | 0 | 30 | 0 | 20 | 15 | 721 | 767.5764
0 | 35 | 20 | 0 | 10 | 0 | 15 | 20 | 462 | 574.8173
0 | 20 | 10 | 0 | 10 | 0 | 45 | 15 | 986 | 947.9417
0 | 5 | 5 | 0 | 30 | 0 | 45 | 15 | 842 | 874.5874
4 | 0 | 4 | 4 | 16 | 12 | 56 | 4 | 1057.5 | 1032.139
5 | 5 | 5 | 0 | 20 | 0 | 50 | 15 | 1006 | 971.1328
0 | 4 | 8 | 4 | 16 | 20 | 44 | 4 | 1019.4 | 1009.53
0 | 15 | 15 | 0 | 15 | 0 | 40 | 15 | 931 | 968.7037
0 | 12 | 4 | 0 | 4 | 16 | 40 | 24 | 1293.4 | 1323.073
0 | 30 | 0 | 0 | 15 | 0 | 50 | 5 | 620 | 591.2545
0 | 20 | 15 | 0 | 0 | 0 | 35 | 30 | 561 | 599.9109
0 | 10 | 20 | 0 | 5 | 0 | 60 | 5 | 734 | 787.1115
0 | 20 | 10 | 0 | 5 | 0 | 40 | 25 | 1274 | 1188.546
0 | 30 | 10 | 0 | 10 | 0 | 30 | 20 | 1221 | 1165.249
0 | 0 | 8 | 4 | 16 | 12 | 52 | 8 | 1101.1 | 1063.139
0 | 30 | 20 | 0 | 5 | 0 | 40 | 5 | 857 | 870.8858
0 | 5 | 5 | 0 | 30 | 0 | 55 | 5 | 620 | 628.992
5 | 5 | 0 | 0 | 40 | 0 | 45 | 5 | 1062 | 971.9467
0 | 15 | 25 | 0 | 5 | 0 | 50 | 5 | 854 | 837.0072
4 | 12 | 4 | 4 | 12 | 16 | 36 | 12 | 1098.1 | 1077.682
0 | 25 | 20 | 0 | 10 | 0 | 35 | 10 | 932 | 975.2861
0 | 30 | 10 | 0 | 5 | 0 | 45 | 10 | 829 | 880.8436
0 | 40 | 25 | 0 | 10 | 0 | 20 | 5 | 996 | 1009.224
0 | 24 | 8 | 0 | 12 | 16 | 32 | 8 | 1049.1 | 1037.001
4 | 32 | 8 | 4 | 4 | 20 | 24 | 4 | 1127 | 1110.711
0 | 20 | 10 | 0 | 0 | 0 | 45 | 25 | 1256 | 1218.749
4 | 40 | 0 | 0 | 12 | 4 | 36 | 4 | 900.6 | 902.4494
0 | 25 | 5 | 0 | 10 | 0 | 50 | 10 | 634 | 733.3035
0 | 40 | 5 | 0 | 15 | 0 | 20 | 20 | 1325 | 1350.946
0 | 16 | 0 | 4 | 20 | 20 | 28 | 12 | 1070.6 | 1055.643
5 | 0 | 5 | 0 | 45 | 0 | 45 | 0 | 492 | 555.2795
4 | 12 | 0 | 0 | 16 | 8 | 52 | 8 | 1259.2 | 1166.767

## Test Results
Al | Co | Cr | Cu | Fe | Mn | Ni | V | Actual_UTS_True (Mpa) | Predicted_UTS_True (Mpa)
0 | 15 | 15 | 0 | 5 | 0 | 45 | 20 | 1142 | 1122.456
0 | 25 | 0 | 0 | 35 | 0 | 35 | 5 | 557 | 571.4708
0 | 24 | 8 | 0 | 12 | 16 | 32 | 8 | 1049.1 | 1037.001
0 | 10 | 0 | 0 | 0 | 0 | 75 | 15 | 899 | 936.827
0 | 45 | 5 | 0 | 15 | 0 | 25 | 10 | 671 | 768.6993
0 | 5 | 5 | 0 | 30 | 0 | 55 | 5 | 620 | 628.992
4 | 12 | 8 | 4 | 16 | 8 | 48 | 0 | 897.5 | 868.7095
5 | 5 | 10 | 0 | 20 | 0 | 55 | 5 | 759 | 722.3271
4 | 16 | 0 | 4 | 12 | 8 | 52 | 4 | 1079.9 | 1065.61
4 | 0 | 8 | 24 | 4 | 16 | 44 | 0 | 1060.7 | 1020.081
5 | 15 | 5 | 0 | 5 | 0 | 65 | 5 | 622 | 927.5569
0 | 30 | 10 | 0 | 5 | 0 | 45 | 10 | 829 | 880.8436
0 | 35 | 20 | 0 | 30 | 0 | 15 | 0 | 892 | 649.2726
0 | 30 | 5 | 0 | 30 | 0 | 20 | 15 | 721 | 767.5764
0 | 25 | 20 | 0 | 10 | 0 | 35 | 10 | 932 | 975.2861
4 | 8 | 4 | 4 | 16 | 12 | 48 | 4 | 988.8 | 1039.767
0 | 25 | 10 | 0 | 25 | 0 | 35 | 5 | 676 | 609.9044
0 | 15 | 5 | 0 | 45 | 0 | 30 | 5 | 547 | 558.6697
0 | 15 | 5 | 0 | 15 | 0 | 40 | 25 | 1136 | 1108.639
4 | 12 | 4 | 0 | 28 | 0 | 40 | 12 | 1097.4 | 1009.899
0 | 5 | 10 | 0 | 10 | 0 | 55 | 20 | 977 | 1013.19
5 | 10 | 5 | 0 | 25 | 0 | 50 | 5 | 816 | 758.5206