## Train Results
Al | Co | Cr | Cu | Fe | Mn | Ni | V | Actual_UTS_True (Mpa) | Predicted_UTS_True (Mpa)
0 | 15 | 5 | 0 | 15 | 0 | 40 | 25 | 1136 | 984.8483
0 | 15 | 5 | 0 | 20 | 0 | 40 | 20 | 986 | 980.9973
0 | 10 | 10 | 0 | 55 | 0 | 25 | 0 | 446 | 946.3388
0 | 40 | 4 | 0 | 28 | 4 | 4 | 20 | 1312.9 | 993.6829
4 | 0 | 8 | 24 | 4 | 16 | 44 | 0 | 1060.7 | 971.5969
4 | 16 | 0 | 20 | 4 | 12 | 44 | 0 | 870.7 | 965.8925
0 | 10 | 5 | 0 | 5 | 0 | 50 | 30 | 1115 | 989.0753
0 | 50 | 10 | 0 | 15 | 0 | 15 | 10 | 1038 | 972.5587
0 | 15 | 5 | 0 | 45 | 0 | 30 | 5 | 547 | 957.4144
0 | 24 | 4 | 0 | 8 | 4 | 36 | 24 | 1447.1 | 994.7754
0 | 15 | 15 | 0 | 5 | 0 | 45 | 20 | 1142 | 973.713
4 | 20 | 4 | 4 | 16 | 0 | 52 | 0 | 800.2 | 949.4722
0 | 45 | 10 | 0 | 20 | 0 | 15 | 10 | 839 | 972.4744
0 | 20 | 5 | 0 | 15 | 0 | 40 | 20 | 644 | 982.104
0 | 10 | 0 | 0 | 0 | 0 | 75 | 15 | 899 | 970.882
5 | 5 | 10 | 0 | 35 | 0 | 45 | 0 | 549 | 944.4079
5 | 10 | 5 | 0 | 20 | 0 | 55 | 5 | 804 | 951.794
5 | 10 | 0 | 0 | 5 | 0 | 55 | 25 | 1164 | 979.9107
0 | 30 | 0 | 0 | 30 | 0 | 35 | 5 | 610 | 971.9434
5 | 20 | 5 | 0 | 25 | 0 | 45 | 0 | 615 | 943.8497
0 | 5 | 10 | 0 | 30 | 0 | 50 | 5 | 604 | 952.0817
4 | 0 | 12 | 4 | 4 | 16 | 52 | 8 | 1219.5 | 988.6131
4 | 4 | 4 | 8 | 28 | 16 | 32 | 4 | 971.8 | 967.5757
0 | 15 | 20 | 0 | 5 | 0 | 45 | 15 | 1060 | 966.9644
0 | 5 | 10 | 0 | 10 | 0 | 55 | 20 | 977 | 975.9903
4 | 0 | 8 | 4 | 24 | 12 | 44 | 4 | 976.4 | 965.9918
0 | 30 | 10 | 0 | 15 | 0 | 30 | 15 | 966 | 976.3678
0 | 65 | 15 | 0 | 0 | 0 | 10 | 10 | 960 | 965.2456
4 | 8 | 0 | 12 | 20 | 8 | 48 | 0 | 911.2 | 953.7521
0 | 25 | 15 | 0 | 5 | 0 | 35 | 20 | 1197 | 976.671
0 | 20 | 8 | 4 | 0 | 20 | 44 | 4 | 1095.8 | 998.861
0 | 10 | 5 | 0 | 35 | 0 | 35 | 15 | 832 | 974.7035
4 | 12 | 8 | 4 | 16 | 8 | 48 | 0 | 897.5 | 956.8096
0 | 25 | 5 | 0 | 10 | 0 | 35 | 25 | 1311 | 987.8334
0 | 20 | 4 | 0 | 4 | 4 | 48 | 20 | 1399.7 | 990.1321
0 | 35 | 15 | 0 | 10 | 0 | 25 | 15 | 1042 | 968.8296
0 | 35 | 25 | 0 | 5 | 0 | 30 | 5 | 974 | 950.0865
4 | 16 | 0 | 4 | 12 | 8 | 52 | 4 | 1079.9 | 971.2587
0 | 40 | 5 | 0 | 15 | 0 | 15 | 25 | 1504 | 992.1551
0 | 45 | 15 | 0 | 10 | 0 | 15 | 15 | 1044 | 970.0936
0 | 20 | 20 | 0 | 15 | 0 | 30 | 15 | 967 | 965.6822
0 | 40 | 20 | 0 | 5 | 0 | 30 | 5 | 863 | 951.4855
4 | 12 | 0 | 12 | 20 | 8 | 44 | 0 | 846.1 | 953.7653
0 | 10 | 10 | 0 | 25 | 0 | 50 | 5 | 660 | 953.7028
0 | 35 | 15 | 0 | 5 | 0 | 20 | 25 | 790 | 986.8735
0 | 15 | 20 | 0 | 15 | 0 | 40 | 10 | 895 | 959.0406
4 | 12 | 4 | 4 | 20 | 16 | 32 | 8 | 1069.3 | 977.4128
4 | 8 | 0 | 0 | 4 | 8 | 52 | 24 | 1462.7 | 994.1503
5 | 0 | 5 | 0 | 25 | 0 | 60 | 5 | 782 | 950.8833
0 | 25 | 10 | 0 | 5 | 0 | 35 | 25 | 1144 | 986.6224
4 | 8 | 12 | 4 | 4 | 24 | 40 | 4 | 1143.1 | 999.4146
0 | 25 | 10 | 0 | 20 | 0 | 40 | 5 | 621 | 959.6749
0 | 5 | 0 | 0 | 75 | 0 | 20 | 0 | 798 | 943.5291
0 | 45 | 5 | 0 | 15 | 0 | 25 | 10 | 671 | 978.6489
0 | 25 | 0 | 0 | 35 | 0 | 35 | 5 | 557 | 967.5558
4 | 0 | 12 | 16 | 4 | 12 | 52 | 0 | 1062.7 | 961.5695
0 | 55 | 10 | 0 | 10 | 0 | 15 | 10 | 952 | 971.4782
0 | 16 | 8 | 4 | 16 | 20 | 36 | 0 | 953.9 | 998.9901
4 | 12 | 8 | 0 | 8 | 8 | 56 | 4 | 1160.3 | 971.6566
0 | 30 | 5 | 0 | 30 | 0 | 20 | 15 | 721 | 981.2421
0 | 35 | 20 | 0 | 10 | 0 | 15 | 20 | 462 | 971.0181
0 | 20 | 10 | 0 | 10 | 0 | 45 | 15 | 986 | 971.8787
0 | 5 | 5 | 0 | 30 | 0 | 45 | 15 | 842 | 970.3879
4 | 0 | 4 | 4 | 16 | 12 | 56 | 4 | 1057.5 | 973.0291
5 | 5 | 5 | 0 | 20 | 0 | 50 | 15 | 1006 | 961.7819
0 | 4 | 8 | 4 | 16 | 20 | 44 | 4 | 1019.4 | 1008.561
0 | 15 | 15 | 0 | 15 | 0 | 40 | 15 | 931 | 970.1839
0 | 12 | 4 | 0 | 4 | 16 | 40 | 24 | 1293.4 | 1016.139
0 | 30 | 0 | 0 | 15 | 0 | 50 | 5 | 620 | 969.3473
0 | 20 | 15 | 0 | 0 | 0 | 35 | 30 | 561 | 988.4036
0 | 10 | 20 | 0 | 5 | 0 | 60 | 5 | 734 | 954.8745
0 | 20 | 10 | 0 | 5 | 0 | 40 | 25 | 1274 | 984.181
0 | 30 | 10 | 0 | 10 | 0 | 30 | 20 | 1221 | 983.4085
0 | 0 | 8 | 4 | 16 | 12 | 52 | 8 | 1101.1 | 984.0463
0 | 30 | 20 | 0 | 5 | 0 | 40 | 5 | 857 | 951.8013
0 | 5 | 5 | 0 | 30 | 0 | 55 | 5 | 620 | 953.0335
5 | 5 | 0 | 0 | 40 | 0 | 45 | 5 | 1062 | 945.1744
0 | 15 | 25 | 0 | 5 | 0 | 50 | 5 | 854 | 951.0628
4 | 12 | 4 | 4 | 12 | 16 | 36 | 12 | 1098.1 | 986.4556
0 | 25 | 20 | 0 | 10 | 0 | 35 | 10 | 932 | 958.4882
0 | 30 | 10 | 0 | 5 | 0 | 45 | 10 | 829 | 967.9415
0 | 40 | 25 | 0 | 10 | 0 | 20 | 5 | 996 | 949.6037
0 | 24 | 8 | 0 | 12 | 16 | 32 | 8 | 1049.1 | 999.7833
4 | 32 | 8 | 4 | 4 | 20 | 24 | 4 | 1127 | 986.0445
0 | 20 | 10 | 0 | 0 | 0 | 45 | 25 | 1256 | 983.6426
4 | 40 | 0 | 0 | 12 | 4 | 36 | 4 | 900.6 | 969.5042
0 | 25 | 5 | 0 | 10 | 0 | 50 | 10 | 634 | 969.5424
0 | 40 | 5 | 0 | 15 | 0 | 20 | 20 | 1325 | 987.1764
0 | 16 | 0 | 4 | 20 | 20 | 28 | 12 | 1070.6 | 1015.952
5 | 0 | 5 | 0 | 45 | 0 | 45 | 0 | 492 | 941.89
4 | 12 | 0 | 0 | 16 | 8 | 52 | 8 | 1259.2 | 977.3828125

## Test Results
Al | Co | Cr | Cu | Fe | Mn | Ni | V | Actual_UTS_True (Mpa) | Predicted_UTS_True (Mpa)
0 | 15 | 15 | 0 | 5 | 0 | 45 | 20 | 1142 | 973.713
0 | 25 | 0 | 0 | 35 | 0 | 35 | 5 | 557 | 967.5558
0 | 24 | 8 | 0 | 12 | 16 | 32 | 8 | 1049.1 | 999.7833
0 | 10 | 0 | 0 | 0 | 0 | 75 | 15 | 899 | 970.882
0 | 45 | 5 | 0 | 15 | 0 | 25 | 10 | 671 | 978.6489
0 | 5 | 5 | 0 | 30 | 0 | 55 | 5 | 620 | 953.0335
4 | 12 | 8 | 4 | 16 | 8 | 48 | 0 | 897.5 | 956.8096
5 | 5 | 10 | 0 | 20 | 0 | 55 | 5 | 759 | 953.9448
4 | 16 | 0 | 4 | 12 | 8 | 52 | 4 | 1079.9 | 971.2587
4 | 0 | 8 | 24 | 4 | 16 | 44 | 0 | 1060.7 | 971.5969
5 | 15 | 5 | 0 | 5 | 0 | 65 | 5 | 622 | 960.6056
0 | 30 | 10 | 0 | 5 | 0 | 45 | 10 | 829 | 967.9415
0 | 35 | 20 | 0 | 30 | 0 | 15 | 0 | 892 | 954.5278
0 | 30 | 5 | 0 | 30 | 0 | 20 | 15 | 721 | 981.2421
0 | 25 | 20 | 0 | 10 | 0 | 35 | 10 | 932 | 958.4882
4 | 8 | 4 | 4 | 16 | 12 | 48 | 4 | 988.8 | 970.1123
0 | 25 | 10 | 0 | 25 | 0 | 35 | 5 | 676 | 960.6826
0 | 15 | 5 | 0 | 45 | 0 | 30 | 5 | 547 | 957.4144
0 | 15 | 5 | 0 | 15 | 0 | 40 | 25 | 1136 | 984.8483
4 | 12 | 4 | 0 | 28 | 0 | 40 | 12 | 1097.4 | 959.9229
0 | 5 | 10 | 0 | 10 | 0 | 55 | 20 | 977 | 975.9902
5 | 10 | 5 | 0 | 25 | 0 | 50 | 5 | 816 | 949.9633