## Train Results
Al | Co | Cr | Cu | Fe | Mn | Ni | V | Actual_UTS_True (Mpa) | Predicted_UTS_True (Mpa)
0 | 15 | 5 | 0 | 15 | 0 | 40 | 25 | 1136 | 958.9036
0 | 15 | 5 | 0 | 20 | 0 | 40 | 20 | 986 | 955.1158
0 | 10 | 10 | 0 | 55 | 0 | 25 | 0 | 446 | 927.9155
0 | 40 | 4 | 0 | 28 | 4 | 4 | 20 | 1312.9 | 950.3704
4 | 0 | 8 | 24 | 4 | 16 | 44 | 0 | 1060.7 | 952.371
4 | 16 | 0 | 20 | 4 | 12 | 44 | 0 | 870.7 | 950.2163
0 | 10 | 5 | 0 | 5 | 0 | 50 | 30 | 1115 | 962.4747
0 | 50 | 10 | 0 | 15 | 0 | 15 | 10 | 1038 | 946.5242
0 | 15 | 5 | 0 | 45 | 0 | 30 | 5 | 547 | 932.2922
0 | 24 | 4 | 0 | 8 | 4 | 36 | 24 | 1447.1 | 962.5101
0 | 15 | 15 | 0 | 5 | 0 | 45 | 20 | 1142 | 953.7522
4 | 20 | 4 | 4 | 16 | 0 | 52 | 0 | 800.2 | 932.7759
0 | 45 | 10 | 0 | 20 | 0 | 15 | 10 | 839 | 944.3237
0 | 20 | 5 | 0 | 15 | 0 | 40 | 20 | 644 | 958.3543
0 | 10 | 0 | 0 | 0 | 0 | 75 | 15 | 899 | 954.4937
5 | 5 | 10 | 0 | 35 | 0 | 45 | 0 | 549 | 919.1506
5 | 10 | 5 | 0 | 20 | 0 | 55 | 5 | 804 | 933.8489
5 | 10 | 0 | 0 | 5 | 0 | 55 | 25 | 1164 | 970.401
0 | 30 | 0 | 0 | 30 | 0 | 35 | 5 | 610 | 932.3329
5 | 20 | 5 | 0 | 25 | 0 | 45 | 0 | 615 | 929.7363
0 | 5 | 10 | 0 | 30 | 0 | 50 | 5 | 604 | 944.4619
4 | 0 | 12 | 4 | 4 | 16 | 52 | 8 | 1219.5 | 959.9203
4 | 4 | 4 | 8 | 28 | 16 | 32 | 4 | 971.8 | 956.3913
0 | 15 | 20 | 0 | 5 | 0 | 45 | 15 | 1060 | 947.6282
0 | 5 | 10 | 0 | 10 | 0 | 55 | 20 | 977 | 958.1027
4 | 0 | 8 | 4 | 24 | 12 | 44 | 4 | 976.4 | 949.835
0 | 30 | 10 | 0 | 15 | 0 | 30 | 15 | 966 | 949.527
0 | 65 | 15 | 0 | 0 | 0 | 10 | 10 | 960 | 951.3484
4 | 8 | 0 | 12 | 20 | 8 | 48 | 0 | 911.2 | 948.8785
0 | 25 | 15 | 0 | 5 | 0 | 35 | 20 | 1197 | 948.6481
0 | 20 | 8 | 4 | 0 | 20 | 44 | 4 | 1095.8 | 951.6685
0 | 10 | 5 | 0 | 35 | 0 | 35 | 15 | 832 | 944.2084
4 | 12 | 8 | 4 | 16 | 8 | 48 | 0 | 897.5 | 945.3002
0 | 25 | 5 | 0 | 10 | 0 | 35 | 25 | 1311 | 962.8724
0 | 20 | 4 | 0 | 4 | 4 | 48 | 20 | 1399.7 | 960.2617
0 | 35 | 15 | 0 | 10 | 0 | 25 | 15 | 1042 | 943.1911
0 | 35 | 25 | 0 | 5 | 0 | 30 | 5 | 974 | 936.5406
4 | 16 | 0 | 4 | 12 | 8 | 52 | 4 | 1079.9 | 953.6022
0 | 40 | 5 | 0 | 15 | 0 | 15 | 25 | 1504 | 961.5797
0 | 45 | 15 | 0 | 10 | 0 | 15 | 15 | 1044 | 943.0292
0 | 20 | 20 | 0 | 15 | 0 | 30 | 15 | 967 | 936.5095
0 | 40 | 20 | 0 | 5 | 0 | 30 | 5 | 863 | 941.9239
4 | 12 | 0 | 12 | 20 | 8 | 44 | 0 | 846.1 | 951.673
0 | 10 | 10 | 0 | 25 | 0 | 50 | 5 | 660 | 945.7579
0 | 35 | 15 | 0 | 5 | 0 | 20 | 25 | 790 | 940.7852
0 | 15 | 20 | 0 | 15 | 0 | 40 | 10 | 895 | 941.752
4 | 12 | 4 | 4 | 20 | 16 | 32 | 8 | 1069.3 | 957.5729
4 | 8 | 0 | 0 | 4 | 8 | 52 | 24 | 1462.7 | 978.4537
5 | 0 | 5 | 0 | 25 | 0 | 60 | 5 | 782 | 930.7809
0 | 25 | 10 | 0 | 5 | 0 | 35 | 25 | 1144 | 955.329
4 | 8 | 12 | 4 | 4 | 24 | 40 | 4 | 1143.1 | 963.2289
0 | 25 | 10 | 0 | 20 | 0 | 40 | 5 | 621 | 944.7912
0 | 5 | 0 | 0 | 75 | 0 | 20 | 0 | 798 | 912.9276
0 | 45 | 5 | 0 | 15 | 0 | 25 | 10 | 671 | 948.5914
0 | 25 | 0 | 0 | 35 | 0 | 35 | 5 | 557 | 930.3791
4 | 0 | 12 | 16 | 4 | 12 | 52 | 0 | 1062.7 | 952.0659
0 | 55 | 10 | 0 | 10 | 0 | 15 | 10 | 952 | 947.9654
0 | 16 | 8 | 4 | 16 | 20 | 36 | 0 | 953.9 | 946.6647
4 | 12 | 8 | 0 | 8 | 8 | 56 | 4 | 1160.3 | 950.8075
0 | 30 | 5 | 0 | 30 | 0 | 20 | 15 | 721 | 947.5734
0 | 35 | 20 | 0 | 10 | 0 | 15 | 20 | 462 | 932.1915
0 | 20 | 10 | 0 | 10 | 0 | 45 | 15 | 986 | 958.2317
0 | 5 | 5 | 0 | 30 | 0 | 45 | 15 | 842 | 946.7416
4 | 0 | 4 | 4 | 16 | 12 | 56 | 4 | 1057.5 | 953.4065
5 | 5 | 5 | 0 | 20 | 0 | 50 | 15 | 1006 | 950.3492
0 | 4 | 8 | 4 | 16 | 20 | 44 | 4 | 1019.4 | 955.2632
0 | 15 | 15 | 0 | 15 | 0 | 40 | 15 | 931 | 948.7365
0 | 12 | 4 | 0 | 4 | 16 | 40 | 24 | 1293.4 | 962.616
0 | 30 | 0 | 0 | 15 | 0 | 50 | 5 | 620 | 935.8177
0 | 20 | 15 | 0 | 0 | 0 | 35 | 30 | 561 | 940.11
0 | 10 | 20 | 0 | 5 | 0 | 60 | 5 | 734 | 948.7646
0 | 20 | 10 | 0 | 5 | 0 | 40 | 25 | 1274 | 955.6119
0 | 30 | 10 | 0 | 10 | 0 | 30 | 20 | 1221 | 952.7179
0 | 0 | 8 | 4 | 16 | 12 | 52 | 8 | 1101.1 | 955.6746
0 | 30 | 20 | 0 | 5 | 0 | 40 | 5 | 857 | 940.9572
0 | 5 | 5 | 0 | 30 | 0 | 55 | 5 | 620 | 939.0334
5 | 5 | 0 | 0 | 40 | 0 | 45 | 5 | 1062 | 940.2431
0 | 15 | 25 | 0 | 5 | 0 | 50 | 5 | 854 | 942.5262
4 | 12 | 4 | 4 | 12 | 16 | 36 | 12 | 1098.1 | 961.8142
0 | 25 | 20 | 0 | 10 | 0 | 35 | 10 | 932 | 939.292
0 | 30 | 10 | 0 | 5 | 0 | 45 | 10 | 829 | 954.2169
0 | 40 | 25 | 0 | 10 | 0 | 20 | 5 | 996 | 935.3481
0 | 24 | 8 | 0 | 12 | 16 | 32 | 8 | 1049.1 | 947.1832
4 | 32 | 8 | 4 | 4 | 20 | 24 | 4 | 1127 | 951.7202
0 | 20 | 10 | 0 | 0 | 0 | 45 | 25 | 1256 | 958.8624
4 | 40 | 0 | 0 | 12 | 4 | 36 | 4 | 900.6 | 956.2094
0 | 25 | 5 | 0 | 10 | 0 | 50 | 10 | 634 | 948.6943
0 | 40 | 5 | 0 | 15 | 0 | 20 | 20 | 1325 | 957.7245
0 | 16 | 0 | 4 | 20 | 20 | 28 | 12 | 1070.6 | 955.7588
5 | 0 | 5 | 0 | 45 | 0 | 45 | 0 | 492 | 922.7087
4 | 12 | 0 | 0 | 16 | 8 | 52 | 8 | 1259.2 | 957.3923

## Test Results
Al | Co | Cr | Cu | Fe | Mn | Ni | V | Actual_UTS_True (Mpa) | Predicted_UTS_True (Mpa)
0 | 15 | 15 | 0 | 5 | 0 | 45 | 20 | 1142 | 953.7522
0 | 25 | 0 | 0 | 35 | 0 | 35 | 5 | 557 | 930.3791
0 | 24 | 8 | 0 | 12 | 16 | 32 | 8 | 1049.1 | 947.1832
0 | 10 | 0 | 0 | 0 | 0 | 75 | 15 | 899 | 954.4937
0 | 45 | 5 | 0 | 15 | 0 | 25 | 10 | 671 | 948.5914
0 | 5 | 5 | 0 | 30 | 0 | 55 | 5 | 620 | 939.0334
4 | 12 | 8 | 4 | 16 | 8 | 48 | 0 | 897.5 | 945.3002
5 | 5 | 10 | 0 | 20 | 0 | 55 | 5 | 759 | 925.7952
4 | 16 | 0 | 4 | 12 | 8 | 52 | 4 | 1079.9 | 953.6022
4 | 0 | 8 | 24 | 4 | 16 | 44 | 0 | 1060.7 | 952.371
5 | 15 | 5 | 0 | 5 | 0 | 65 | 5 | 622 | 937.5128
0 | 30 | 10 | 0 | 5 | 0 | 45 | 10 | 829 | 954.2169
0 | 35 | 20 | 0 | 30 | 0 | 15 | 0 | 892 | 932.5578
0 | 30 | 5 | 0 | 30 | 0 | 20 | 15 | 721 | 947.5734
0 | 25 | 20 | 0 | 10 | 0 | 35 | 10 | 932 | 939.292
4 | 8 | 4 | 4 | 16 | 12 | 48 | 4 | 988.8 | 955.0356
0 | 25 | 10 | 0 | 25 | 0 | 35 | 5 | 676 | 941.5584
0 | 15 | 5 | 0 | 45 | 0 | 30 | 5 | 547 | 932.2922
0 | 15 | 5 | 0 | 15 | 0 | 40 | 25 | 1136 | 958.9036
4 | 12 | 4 | 0 | 28 | 0 | 40 | 12 | 1097.4 | 950.3724
0 | 5 | 10 | 0 | 10 | 0 | 55 | 20 | 977 | 958.1027
5 | 10 | 5 | 0 | 25 | 0 | 50 | 5 | 816 | 934.0721