## Train Results
Al | Co | Cr | Cu | Fe | Mn | Ni | V | Actual_UTS_True (Mpa) | Predicted_UTS_True (Mpa)
0 | 15 | 5 | 0 | 15 | 0 | 40 | 25 | 1136 | 979.5719
0 | 15 | 5 | 0 | 20 | 0 | 40 | 20 | 986 | 975.6967
0 | 10 | 10 | 0 | 55 | 0 | 25 | 0 | 446 | 938.8935
0 | 40 | 4 | 0 | 28 | 4 | 4 | 20 | 1312.9 | 982.1451
4 | 0 | 8 | 24 | 4 | 16 | 44 | 0 | 1060.7 | 1021.499
4 | 16 | 0 | 20 | 4 | 12 | 44 | 0 | 870.7 | 1002.629
0 | 10 | 5 | 0 | 5 | 0 | 50 | 30 | 1115 | 987.3618
0 | 50 | 10 | 0 | 15 | 0 | 15 | 10 | 1038 | 947.4091
0 | 15 | 5 | 0 | 45 | 0 | 30 | 5 | 547 | 948.6287
0 | 24 | 4 | 0 | 8 | 4 | 36 | 24 | 1447.1 | 991.661
0 | 15 | 15 | 0 | 5 | 0 | 45 | 20 | 1142 | 964.6109
4 | 20 | 4 | 4 | 16 | 0 | 52 | 0 | 800.2 | 981.5433
0 | 45 | 10 | 0 | 20 | 0 | 15 | 10 | 839 | 945.3183
0 | 20 | 5 | 0 | 15 | 0 | 40 | 20 | 644 | 976.6989
0 | 10 | 0 | 0 | 0 | 0 | 75 | 15 | 899 | 969.7079
5 | 5 | 10 | 0 | 35 | 0 | 45 | 0 | 549 | 966.9608
5 | 10 | 5 | 0 | 20 | 0 | 55 | 5 | 804 | 986.0436
5 | 10 | 0 | 0 | 5 | 0 | 55 | 25 | 1164 | 1002.84
0 | 30 | 0 | 0 | 30 | 0 | 35 | 5 | 610 | 955.3203
5 | 20 | 5 | 0 | 25 | 0 | 45 | 0 | 615 | 973.5334
0 | 5 | 10 | 0 | 30 | 0 | 50 | 5 | 604 | 949.6992
4 | 0 | 12 | 4 | 4 | 16 | 52 | 8 | 1219.5 | 1009.048
4 | 4 | 4 | 8 | 28 | 16 | 32 | 4 | 971.8 | 993.173
0 | 15 | 20 | 0 | 5 | 0 | 45 | 15 | 1060 | 947.2329
0 | 5 | 10 | 0 | 10 | 0 | 55 | 20 | 977 | 978.4553
4 | 0 | 8 | 4 | 24 | 12 | 44 | 4 | 976.4 | 1000.25
0 | 30 | 10 | 0 | 15 | 0 | 30 | 15 | 966 | 959.6995
0 | 65 | 15 | 0 | 0 | 0 | 10 | 10 | 960 | 954.804
4 | 8 | 0 | 12 | 20 | 8 | 48 | 0 | 911.2 | 996.4671
0 | 25 | 15 | 0 | 5 | 0 | 35 | 20 | 1197 | 957.0139
0 | 20 | 8 | 4 | 0 | 20 | 44 | 4 | 1095.8 | 998.7327
0 | 10 | 5 | 0 | 35 | 0 | 35 | 15 | 832 | 966.1642
4 | 12 | 8 | 4 | 16 | 8 | 48 | 0 | 897.5 | 996.8271
0 | 25 | 5 | 0 | 10 | 0 | 35 | 25 | 1311 | 978.5544
0 | 20 | 4 | 0 | 4 | 4 | 48 | 20 | 1399.7 | 990.5472
0 | 35 | 15 | 0 | 10 | 0 | 25 | 15 | 1042 | 946.7841
0 | 35 | 25 | 0 | 5 | 0 | 30 | 5 | 974 | 946.8312
4 | 16 | 0 | 4 | 12 | 8 | 52 | 4 | 1079.9 | 996.5362
0 | 40 | 5 | 0 | 15 | 0 | 15 | 25 | 1504 | 980.6899
0 | 45 | 15 | 0 | 10 | 0 | 15 | 15 | 1044 | 947.851
0 | 20 | 20 | 0 | 15 | 0 | 30 | 15 | 967 | 940.598
0 | 40 | 20 | 0 | 5 | 0 | 30 | 5 | 863 | 942.2534
4 | 12 | 0 | 12 | 20 | 8 | 44 | 0 | 846.1 | 993.4773
0 | 10 | 10 | 0 | 25 | 0 | 50 | 5 | 660 | 950.8848
0 | 35 | 15 | 0 | 5 | 0 | 20 | 25 | 790 | 954.0588
0 | 15 | 20 | 0 | 15 | 0 | 40 | 10 | 895 | 942.3072
4 | 12 | 4 | 4 | 20 | 16 | 32 | 8 | 1069.3 | 995.7551
4 | 8 | 0 | 0 | 4 | 8 | 52 | 24 | 1462.7 | 1015.99
5 | 0 | 5 | 0 | 25 | 0 | 60 | 5 | 782 | 986.3126
0 | 25 | 10 | 0 | 5 | 0 | 35 | 25 | 1144 | 968.4882
4 | 8 | 12 | 4 | 4 | 24 | 40 | 4 | 1143.1 | 1013.901
0 | 25 | 10 | 0 | 20 | 0 | 40 | 5 | 621 | 950.2241
0 | 5 | 0 | 0 | 75 | 0 | 20 | 0 | 798 | 944.6838
0 | 45 | 5 | 0 | 15 | 0 | 25 | 10 | 671 | 956.2992
0 | 25 | 0 | 0 | 35 | 0 | 35 | 5 | 557 | 952.8417
4 | 0 | 12 | 16 | 4 | 12 | 52 | 0 | 1062.7 | 1014.065
0 | 55 | 10 | 0 | 10 | 0 | 15 | 10 | 952 | 951.1752
0 | 16 | 8 | 4 | 16 | 20 | 36 | 0 | 953.9 | 979.8096
4 | 12 | 8 | 0 | 8 | 8 | 56 | 4 | 1160.3 | 1000.919
0 | 30 | 5 | 0 | 30 | 0 | 20 | 15 | 721 | 963.673
0 | 35 | 20 | 0 | 10 | 0 | 15 | 20 | 462 | 941.2501
0 | 20 | 10 | 0 | 10 | 0 | 45 | 15 | 986 | 967.871
0 | 5 | 5 | 0 | 30 | 0 | 45 | 15 | 842 | 965.8394
4 | 0 | 4 | 4 | 16 | 12 | 56 | 4 | 1057.5 | 1006.619
5 | 5 | 5 | 0 | 20 | 0 | 50 | 15 | 1006 | 988.487
0 | 4 | 8 | 4 | 16 | 20 | 44 | 4 | 1019.4 | 986.8903
0 | 15 | 15 | 0 | 15 | 0 | 40 | 15 | 931 | 956.2574
0 | 12 | 4 | 0 | 4 | 16 | 40 | 24 | 1293.4 | 1021.685
0 | 30 | 0 | 0 | 15 | 0 | 50 | 5 | 620 | 959.2273
0 | 20 | 15 | 0 | 0 | 0 | 35 | 30 | 561 | 957.6992
0 | 10 | 20 | 0 | 5 | 0 | 60 | 5 | 734 | 946.2388
0 | 20 | 10 | 0 | 5 | 0 | 40 | 25 | 1274 | 971.77
0 | 30 | 10 | 0 | 10 | 0 | 30 | 20 | 1221 | 965.8463
0 | 0 | 8 | 4 | 16 | 12 | 52 | 8 | 1101.1 | 980.1074
0 | 30 | 20 | 0 | 5 | 0 | 40 | 5 | 857 | 946.478
0 | 5 | 5 | 0 | 30 | 0 | 55 | 5 | 620 | 949.782
5 | 5 | 0 | 0 | 40 | 0 | 45 | 5 | 1062 | 977.9992
0 | 15 | 25 | 0 | 5 | 0 | 50 | 5 | 854 | 945.9784
4 | 12 | 4 | 4 | 12 | 16 | 36 | 12 | 1098.1 | 1002.932
0 | 25 | 20 | 0 | 10 | 0 | 35 | 10 | 932 | 940.8585
0 | 30 | 10 | 0 | 5 | 0 | 45 | 10 | 829 | 961.2471
0 | 40 | 25 | 0 | 10 | 0 | 20 | 5 | 996 | 942.2824
0 | 24 | 8 | 0 | 12 | 16 | 32 | 8 | 1049.1 | 987.0323
4 | 32 | 8 | 4 | 4 | 20 | 24 | 4 | 1127 | 996.4918
0 | 20 | 10 | 0 | 0 | 0 | 45 | 25 | 1256 | 976.0239
4 | 40 | 0 | 0 | 12 | 4 | 36 | 4 | 900.6 | 977.2845
0 | 25 | 5 | 0 | 10 | 0 | 50 | 10 | 634 | 967.9636
0 | 40 | 5 | 0 | 15 | 0 | 20 | 20 | 1325 | 974.658
0 | 16 | 0 | 4 | 20 | 20 | 28 | 12 | 1070.6 | 1006.081
5 | 0 | 5 | 0 | 45 | 0 | 45 | 0 | 492 | 970.6771
4 | 12 | 0 | 0 | 16 | 8 | 52 | 8 | 1259.2 | 998.2257

## Test Results
Al | Co | Cr | Cu | Fe | Mn | Ni | V | Actual_UTS_True (Mpa) | Predicted_UTS_True (Mpa)
0 | 15 | 15 | 0 | 5 | 0 | 45 | 20 | 1142 | 964.6109
0 | 25 | 0 | 0 | 35 | 0 | 35 | 5 | 557 | 952.8417
0 | 24 | 8 | 0 | 12 | 16 | 32 | 8 | 1049.1 | 987.0323
0 | 10 | 0 | 0 | 0 | 0 | 75 | 15 | 899 | 969.7079
0 | 45 | 5 | 0 | 15 | 0 | 25 | 10 | 671 | 956.2992
0 | 5 | 5 | 0 | 30 | 0 | 55 | 5 | 620 | 949.782
4 | 12 | 8 | 4 | 16 | 8 | 48 | 0 | 897.5 | 996.8271
5 | 5 | 10 | 0 | 20 | 0 | 55 | 5 | 759 | 984.4984
4 | 16 | 0 | 4 | 12 | 8 | 52 | 4 | 1079.9 | 996.5362
4 | 0 | 8 | 24 | 4 | 16 | 44 | 0 | 1060.7 | 1021.499
5 | 15 | 5 | 0 | 5 | 0 | 65 | 5 | 622 | 993.6948
0 | 30 | 10 | 0 | 5 | 0 | 45 | 10 | 829 | 961.2471
0 | 35 | 20 | 0 | 30 | 0 | 15 | 0 | 892 | 934.1826
0 | 30 | 5 | 0 | 30 | 0 | 20 | 15 | 721 | 963.673
0 | 25 | 20 | 0 | 10 | 0 | 35 | 10 | 932 | 940.8585
4 | 8 | 4 | 4 | 16 | 12 | 48 | 4 | 988.8 | 999.0312
0 | 25 | 10 | 0 | 25 | 0 | 35 | 5 | 676 | 947.6202
0 | 15 | 5 | 0 | 45 | 0 | 30 | 5 | 547 | 948.6287
0 | 15 | 5 | 0 | 15 | 0 | 40 | 25 | 1136 | 979.5719
4 | 12 | 4 | 0 | 28 | 0 | 40 | 12 | 1097.4 | 982.5139
0 | 5 | 10 | 0 | 10 | 0 | 55 | 20 | 977 | 978.4553
5 | 10 | 5 | 0 | 25 | 0 | 50 | 5 | 816 | 982.641