## Train Results
Al | Co | Cr | Cu | Fe | Mn | Ni | V | Actual_UTS_True (Mpa) | Predicted_UTS_True (Mpa)
0 | 15 | 5 | 0 | 15 | 0 | 40 | 25 | 1136 | 986.5347
0 | 15 | 5 | 0 | 20 | 0 | 40 | 20 | 986 | 985.4276
0 | 10 | 10 | 0 | 55 | 0 | 25 | 0 | 446 | 960.509
0 | 40 | 4 | 0 | 28 | 4 | 4 | 20 | 1312.9 | 995.9584
4 | 0 | 8 | 24 | 4 | 16 | 44 | 0 | 1060.7 | 973.3311
4 | 16 | 0 | 20 | 4 | 12 | 44 | 0 | 870.7 | 968.5459
0 | 10 | 5 | 0 | 5 | 0 | 50 | 30 | 1115 | 990.2533
0 | 50 | 10 | 0 | 15 | 0 | 15 | 10 | 1038 | 970.9805
0 | 15 | 5 | 0 | 45 | 0 | 30 | 5 | 547 | 977.763
0 | 24 | 4 | 0 | 8 | 4 | 36 | 24 | 1447.1 | 994.5364
0 | 15 | 15 | 0 | 5 | 0 | 45 | 20 | 1142 | 974.1866
4 | 20 | 4 | 4 | 16 | 0 | 52 | 0 | 800.2 | 972.3207
0 | 45 | 10 | 0 | 20 | 0 | 15 | 10 | 839 | 970.9476
0 | 20 | 5 | 0 | 15 | 0 | 40 | 20 | 644 | 984.8733
0 | 10 | 0 | 0 | 0 | 0 | 75 | 15 | 899 | 985.3063
5 | 5 | 10 | 0 | 35 | 0 | 45 | 0 | 549 | 974.4803
5 | 10 | 5 | 0 | 20 | 0 | 55 | 5 | 804 | 981.0135
5 | 10 | 0 | 0 | 5 | 0 | 55 | 25 | 1164 | 993.5328
0 | 30 | 0 | 0 | 30 | 0 | 35 | 5 | 610 | 979.7555
5 | 20 | 5 | 0 | 25 | 0 | 45 | 0 | 615 | 976.931
0 | 5 | 10 | 0 | 30 | 0 | 50 | 5 | 604 | 977.3447
4 | 0 | 12 | 4 | 4 | 16 | 52 | 8 | 1219.5 | 1004.157
4 | 4 | 4 | 8 | 28 | 16 | 32 | 4 | 971.8 | 989.2582
0 | 15 | 20 | 0 | 5 | 0 | 45 | 15 | 1060 | 968.9411
0 | 5 | 10 | 0 | 10 | 0 | 55 | 20 | 977 | 982.9337
4 | 0 | 8 | 4 | 24 | 12 | 44 | 4 | 976.4 | 990.3865
0 | 30 | 10 | 0 | 15 | 0 | 30 | 15 | 966 | 975.8945
0 | 65 | 15 | 0 | 0 | 0 | 10 | 10 | 960 | 972.5613
4 | 8 | 0 | 12 | 20 | 8 | 48 | 0 | 911.2 | 970.956
0 | 25 | 15 | 0 | 5 | 0 | 35 | 20 | 1197 | 971.3007
0 | 20 | 8 | 4 | 0 | 20 | 44 | 4 | 1095.8 | 990.8336
0 | 10 | 5 | 0 | 35 | 0 | 35 | 15 | 832 | 984.5131
4 | 12 | 8 | 4 | 16 | 8 | 48 | 0 | 897.5 | 984.3143
0 | 25 | 5 | 0 | 10 | 0 | 35 | 25 | 1311 | 988.6138
0 | 20 | 4 | 0 | 4 | 4 | 48 | 20 | 1399.7 | 990.5736
0 | 35 | 15 | 0 | 10 | 0 | 25 | 15 | 1042 | 971.8821
0 | 35 | 25 | 0 | 5 | 0 | 30 | 5 | 974 | 959.3349
4 | 16 | 0 | 4 | 12 | 8 | 52 | 4 | 1079.9 | 985.7067
0 | 40 | 5 | 0 | 15 | 0 | 15 | 25 | 1504 | 991.428
0 | 45 | 15 | 0 | 10 | 0 | 15 | 15 | 1044 | 972.867
0 | 20 | 20 | 0 | 15 | 0 | 30 | 15 | 967 | 969.5059
0 | 40 | 20 | 0 | 5 | 0 | 30 | 5 | 863 | 960.2448
4 | 12 | 0 | 12 | 20 | 8 | 44 | 0 | 846.1 | 970.0217
0 | 10 | 10 | 0 | 25 | 0 | 50 | 5 | 660 | 974.6347
0 | 35 | 15 | 0 | 5 | 0 | 20 | 25 | 790 | 975.5413
0 | 15 | 20 | 0 | 15 | 0 | 40 | 10 | 895 | 968.2202
4 | 12 | 4 | 4 | 20 | 16 | 32 | 8 | 1069.3 | 997.664
4 | 8 | 0 | 0 | 4 | 8 | 52 | 24 | 1462.7 | 998.2977
5 | 0 | 5 | 0 | 25 | 0 | 60 | 5 | 782 | 980.1506
0 | 25 | 10 | 0 | 5 | 0 | 35 | 25 | 1144 | 981.0635
4 | 8 | 12 | 4 | 4 | 24 | 40 | 4 | 1143.1 | 1016.146
0 | 25 | 10 | 0 | 20 | 0 | 40 | 5 | 621 | 968.1735
0 | 5 | 0 | 0 | 75 | 0 | 20 | 0 | 798 | 954.0093
0 | 45 | 5 | 0 | 15 | 0 | 25 | 10 | 671 | 979.439
0 | 25 | 0 | 0 | 35 | 0 | 35 | 5 | 557 | 981.9248
4 | 0 | 12 | 16 | 4 | 12 | 52 | 0 | 1062.7 | 976.5385
0 | 55 | 10 | 0 | 10 | 0 | 15 | 10 | 952 | 972.2482
0 | 16 | 8 | 4 | 16 | 20 | 36 | 0 | 953.9 | 981.6613
4 | 12 | 8 | 0 | 8 | 8 | 56 | 4 | 1160.3 | 991.4571
0 | 30 | 5 | 0 | 30 | 0 | 20 | 15 | 721 | 986.5034
0 | 35 | 20 | 0 | 10 | 0 | 15 | 20 | 462 | 971.6976
0 | 20 | 10 | 0 | 10 | 0 | 45 | 15 | 986 | 974.3015
0 | 5 | 5 | 0 | 30 | 0 | 45 | 15 | 842 | 983.8709
4 | 0 | 4 | 4 | 16 | 12 | 56 | 4 | 1057.5 | 987.9503
5 | 5 | 5 | 0 | 20 | 0 | 50 | 15 | 1006 | 988.5181
0 | 4 | 8 | 4 | 16 | 20 | 44 | 4 | 1019.4 | 982.8821
0 | 15 | 15 | 0 | 15 | 0 | 40 | 15 | 931 | 973.5334
0 | 12 | 4 | 0 | 4 | 16 | 40 | 24 | 1293.4 | 1000.275
0 | 30 | 0 | 0 | 15 | 0 | 50 | 5 | 620 | 975.8795
0 | 20 | 15 | 0 | 0 | 0 | 35 | 30 | 561 | 976.9677
0 | 10 | 20 | 0 | 5 | 0 | 60 | 5 | 734 | 963.4146
0 | 20 | 10 | 0 | 5 | 0 | 40 | 25 | 1274 | 981.5675
0 | 30 | 10 | 0 | 10 | 0 | 30 | 20 | 1221 | 978.8208
0 | 0 | 8 | 4 | 16 | 12 | 52 | 8 | 1101.1 | 982.1868
0 | 30 | 20 | 0 | 5 | 0 | 40 | 5 | 857 | 961.2394
0 | 5 | 5 | 0 | 30 | 0 | 55 | 5 | 620 | 979.9646
5 | 5 | 0 | 0 | 40 | 0 | 45 | 5 | 1062 | 979.3726
0 | 15 | 25 | 0 | 5 | 0 | 50 | 5 | 854 | 959.7651
4 | 12 | 4 | 4 | 12 | 16 | 36 | 12 | 1098.1 | 1001.49
0 | 25 | 20 | 0 | 10 | 0 | 35 | 10 | 932 | 966.829
0 | 30 | 10 | 0 | 5 | 0 | 45 | 10 | 829 | 971.181
0 | 40 | 25 | 0 | 10 | 0 | 20 | 5 | 996 | 960.8111
0 | 24 | 8 | 0 | 12 | 16 | 32 | 8 | 1049.1 | 991.5049
4 | 32 | 8 | 4 | 4 | 20 | 24 | 4 | 1127 | 1009.118
0 | 20 | 10 | 0 | 0 | 0 | 45 | 25 | 1256 | 982.8654
4 | 40 | 0 | 0 | 12 | 4 | 36 | 4 | 900.6 | 990.6418
0 | 25 | 5 | 0 | 10 | 0 | 50 | 10 | 634 | 977.8969
0 | 40 | 5 | 0 | 15 | 0 | 20 | 20 | 1325 | 989.2233
0 | 16 | 0 | 4 | 20 | 20 | 28 | 12 | 1070.6 | 990.363
5 | 0 | 5 | 0 | 45 | 0 | 45 | 0 | 492 | 973.5953
4 | 12 | 0 | 0 | 16 | 8 | 52 | 8 | 1259.2 | 988.4227

## Test Results
Al | Co | Cr | Cu | Fe | Mn | Ni | V | Actual_UTS_True (Mpa) | Predicted_UTS_True (Mpa)
0 | 15 | 15 | 0 | 5 | 0 | 45 | 20 | 1142 | 974.1866
0 | 25 | 0 | 0 | 35 | 0 | 35 | 5 | 557 | 981.9248
0 | 24 | 8 | 0 | 12 | 16 | 32 | 8 | 1049.1 | 991.5049
0 | 10 | 0 | 0 | 0 | 0 | 75 | 15 | 899 | 985.3063
0 | 45 | 5 | 0 | 15 | 0 | 25 | 10 | 671 | 979.439
0 | 5 | 5 | 0 | 30 | 0 | 55 | 5 | 620 | 979.9646
4 | 12 | 8 | 4 | 16 | 8 | 48 | 0 | 897.5 | 984.3143
5 | 5 | 10 | 0 | 20 | 0 | 55 | 5 | 759 | 979.3171
4 | 16 | 0 | 4 | 12 | 8 | 52 | 4 | 1079.9 | 985.7067
4 | 0 | 8 | 24 | 4 | 16 | 44 | 0 | 1060.7 | 973.3311
5 | 15 | 5 | 0 | 5 | 0 | 65 | 5 | 622 | 982.6785
0 | 30 | 10 | 0 | 5 | 0 | 45 | 10 | 829 | 971.181
0 | 35 | 20 | 0 | 30 | 0 | 15 | 0 | 892 | 957.4874
0 | 30 | 5 | 0 | 30 | 0 | 20 | 15 | 721 | 986.5034
0 | 25 | 20 | 0 | 10 | 0 | 35 | 10 | 932 | 966.829
4 | 8 | 4 | 4 | 16 | 12 | 48 | 4 | 988.8 | 988.9974
0 | 25 | 10 | 0 | 25 | 0 | 35 | 5 | 676 | 969.2558
0 | 15 | 5 | 0 | 45 | 0 | 30 | 5 | 547 | 977.763
0 | 15 | 5 | 0 | 15 | 0 | 40 | 25 | 1136 | 986.5347
4 | 12 | 4 | 0 | 28 | 0 | 40 | 12 | 1097.4 | 987.2761
0 | 5 | 10 | 0 | 10 | 0 | 55 | 20 | 977 | 982.9337
5 | 10 | 5 | 0 | 25 | 0 | 50 | 5 | 816 | 980.5141