## Train Results
Al | Co | Cr | Cu | Fe | Mn | Ni | V | Actual_UTS_True (Mpa) | Predicted_UTS_True (Mpa)
0 | 15 | 5 | 0 | 15 | 0 | 40 | 25 | 1136 | 963.5795
0 | 15 | 5 | 0 | 20 | 0 | 40 | 20 | 986 | 965.1212
0 | 10 | 10 | 0 | 55 | 0 | 25 | 0 | 446 | 957.7296
0 | 40 | 4 | 0 | 28 | 4 | 4 | 20 | 1312.9 | 956.027
4 | 0 | 8 | 24 | 4 | 16 | 44 | 0 | 1060.7 | 964.33
4 | 16 | 0 | 20 | 4 | 12 | 44 | 0 | 870.7 | 960.6253
0 | 10 | 5 | 0 | 5 | 0 | 50 | 30 | 1115 | 965.2852
0 | 50 | 10 | 0 | 15 | 0 | 15 | 10 | 1038 | 959.3397
0 | 15 | 5 | 0 | 45 | 0 | 30 | 5 | 547 | 963.9839
0 | 24 | 4 | 0 | 8 | 4 | 36 | 24 | 1447.1 | 967.4031
0 | 15 | 15 | 0 | 5 | 0 | 45 | 20 | 1142 | 970.3644
4 | 20 | 4 | 4 | 16 | 0 | 52 | 0 | 800.2 | 964.1683
0 | 45 | 10 | 0 | 20 | 0 | 15 | 10 | 839 | 960.3679
0 | 20 | 5 | 0 | 15 | 0 | 40 | 20 | 644 | 966.6111
0 | 10 | 0 | 0 | 0 | 0 | 75 | 15 | 899 | 963.7078
5 | 5 | 10 | 0 | 35 | 0 | 45 | 0 | 549 | 957.1824
5 | 10 | 5 | 0 | 20 | 0 | 55 | 5 | 804 | 965.7681
5 | 10 | 0 | 0 | 5 | 0 | 55 | 25 | 1164 | 968.6355
0 | 30 | 0 | 0 | 30 | 0 | 35 | 5 | 610 | 969.756
5 | 20 | 5 | 0 | 25 | 0 | 45 | 0 | 615 | 966.6108
0 | 5 | 10 | 0 | 30 | 0 | 50 | 5 | 604 | 964.6105
4 | 0 | 12 | 4 | 4 | 16 | 52 | 8 | 1219.5 | 966.2873
4 | 4 | 4 | 8 | 28 | 16 | 32 | 4 | 971.8 | 965.0886
0 | 15 | 20 | 0 | 5 | 0 | 45 | 15 | 1060 | 966.2921
0 | 5 | 10 | 0 | 10 | 0 | 55 | 20 | 977 | 966.3439
4 | 0 | 8 | 4 | 24 | 12 | 44 | 4 | 976.4 | 965.0797
0 | 30 | 10 | 0 | 15 | 0 | 30 | 15 | 966 | 964.7646
0 | 65 | 15 | 0 | 0 | 0 | 10 | 10 | 960 | 955.1793
4 | 8 | 0 | 12 | 20 | 8 | 48 | 0 | 911.2 | 957.0456
0 | 25 | 15 | 0 | 5 | 0 | 35 | 20 | 1197 | 969.3964
0 | 20 | 8 | 4 | 0 | 20 | 44 | 4 | 1095.8 | 965.4713
0 | 10 | 5 | 0 | 35 | 0 | 35 | 15 | 832 | 961.9643
4 | 12 | 8 | 4 | 16 | 8 | 48 | 0 | 897.5 | 964.8555
0 | 25 | 5 | 0 | 10 | 0 | 35 | 25 | 1311 | 965.1847
0 | 20 | 4 | 0 | 4 | 4 | 48 | 20 | 1399.7 | 970.6096
0 | 35 | 15 | 0 | 10 | 0 | 25 | 15 | 1042 | 964.2606
0 | 35 | 25 | 0 | 5 | 0 | 30 | 5 | 974 | 964.0157
4 | 16 | 0 | 4 | 12 | 8 | 52 | 4 | 1079.9 | 966.1112
0 | 40 | 5 | 0 | 15 | 0 | 15 | 25 | 1504 | 962.0884
0 | 45 | 15 | 0 | 10 | 0 | 15 | 15 | 1044 | 961.1044
0 | 20 | 20 | 0 | 15 | 0 | 30 | 15 | 967 | 967.2114
0 | 40 | 20 | 0 | 5 | 0 | 30 | 5 | 863 | 962.7402
4 | 12 | 0 | 12 | 20 | 8 | 44 | 0 | 846.1 | 958.8567
0 | 10 | 10 | 0 | 25 | 0 | 50 | 5 | 660 | 967.6333
0 | 35 | 15 | 0 | 5 | 0 | 20 | 25 | 790 | 967.7842
0 | 15 | 20 | 0 | 15 | 0 | 40 | 10 | 895 | 964.9639
4 | 12 | 4 | 4 | 20 | 16 | 32 | 8 | 1069.3 | 969.946
4 | 8 | 0 | 0 | 4 | 8 | 52 | 24 | 1462.7 | 973.21
5 | 0 | 5 | 0 | 25 | 0 | 60 | 5 | 782 | 963.9893
0 | 25 | 10 | 0 | 5 | 0 | 35 | 25 | 1144 | 967.5919
4 | 8 | 12 | 4 | 4 | 24 | 40 | 4 | 1143.1 | 963.4096
0 | 25 | 10 | 0 | 20 | 0 | 40 | 5 | 621 | 970.2978
0 | 5 | 0 | 0 | 75 | 0 | 20 | 0 | 798 | 953.7577
0 | 45 | 5 | 0 | 15 | 0 | 25 | 10 | 671 | 961.7581
0 | 25 | 0 | 0 | 35 | 0 | 35 | 5 | 557 | 969.0497
4 | 0 | 12 | 16 | 4 | 12 | 52 | 0 | 1062.7 | 958.7095
0 | 55 | 10 | 0 | 10 | 0 | 15 | 10 | 952 | 957.9745
0 | 16 | 8 | 4 | 16 | 20 | 36 | 0 | 953.9 | 967.1194
4 | 12 | 8 | 0 | 8 | 8 | 56 | 4 | 1160.3 | 970.614
0 | 30 | 5 | 0 | 30 | 0 | 20 | 15 | 721 | 959.3986
0 | 35 | 20 | 0 | 10 | 0 | 15 | 20 | 462 | 966.5318
0 | 20 | 10 | 0 | 10 | 0 | 45 | 15 | 986 | 969.5266
0 | 5 | 5 | 0 | 30 | 0 | 45 | 15 | 842 | 962.0679
4 | 0 | 4 | 4 | 16 | 12 | 56 | 4 | 1057.5 | 962.2122
5 | 5 | 5 | 0 | 20 | 0 | 50 | 15 | 1006 | 967.0992
0 | 4 | 8 | 4 | 16 | 20 | 44 | 4 | 1019.4 | 965.4863
0 | 15 | 15 | 0 | 15 | 0 | 40 | 15 | 931 | 966.6667
0 | 12 | 4 | 0 | 4 | 16 | 40 | 24 | 1293.4 | 966.6447
0 | 30 | 0 | 0 | 15 | 0 | 50 | 5 | 620 | 972.3512
0 | 20 | 15 | 0 | 0 | 0 | 35 | 30 | 561 | 970.6949
0 | 10 | 20 | 0 | 5 | 0 | 60 | 5 | 734 | 965.4442
0 | 20 | 10 | 0 | 5 | 0 | 40 | 25 | 1274 | 969.0094
0 | 30 | 10 | 0 | 10 | 0 | 30 | 20 | 1221 | 966.4241
0 | 0 | 8 | 4 | 16 | 12 | 52 | 8 | 1101.1 | 965.1965
0 | 30 | 20 | 0 | 5 | 0 | 40 | 5 | 857 | 965.8205
0 | 5 | 5 | 0 | 30 | 0 | 55 | 5 | 620 | 963.5427
5 | 5 | 0 | 0 | 40 | 0 | 45 | 5 | 1062 | 958.5519
0 | 15 | 25 | 0 | 5 | 0 | 50 | 5 | 854 | 963.5054
4 | 12 | 4 | 4 | 12 | 16 | 36 | 12 | 1098.1 | 969.9019
0 | 25 | 20 | 0 | 10 | 0 | 35 | 10 | 932 | 965.6976
0 | 30 | 10 | 0 | 5 | 0 | 45 | 10 | 829 | 970.5401
0 | 40 | 25 | 0 | 10 | 0 | 20 | 5 | 996 | 962.6202
0 | 24 | 8 | 0 | 12 | 16 | 32 | 8 | 1049.1 | 971.2913
4 | 32 | 8 | 4 | 4 | 20 | 24 | 4 | 1127 | 973.5591
0 | 20 | 10 | 0 | 0 | 0 | 45 | 25 | 1256 | 970.3322
4 | 40 | 0 | 0 | 12 | 4 | 36 | 4 | 900.6 | 969.2832
0 | 25 | 5 | 0 | 10 | 0 | 50 | 10 | 634 | 974.4703
0 | 40 | 5 | 0 | 15 | 0 | 20 | 20 | 1325 | 963.65
0 | 16 | 0 | 4 | 20 | 20 | 28 | 12 | 1070.6 | 966.7886
5 | 0 | 5 | 0 | 45 | 0 | 45 | 0 | 492 | 953.6176
4 | 12 | 0 | 0 | 16 | 8 | 52 | 8 | 1259.2 | 967.4467

## Test Results
Al | Co | Cr | Cu | Fe | Mn | Ni | V | Actual_UTS_True (Mpa) | Predicted_UTS_True (Mpa)
0 | 15 | 15 | 0 | 5 | 0 | 45 | 20 | 1142 | 970.3644
0 | 25 | 0 | 0 | 35 | 0 | 35 | 5 | 557 | 969.0497
0 | 24 | 8 | 0 | 12 | 16 | 32 | 8 | 1049.1 | 971.2913
0 | 10 | 0 | 0 | 0 | 0 | 75 | 15 | 899 | 963.7078
0 | 45 | 5 | 0 | 15 | 0 | 25 | 10 | 671 | 961.7581
0 | 5 | 5 | 0 | 30 | 0 | 55 | 5 | 620 | 963.5427
4 | 12 | 8 | 4 | 16 | 8 | 48 | 0 | 897.5 | 964.8555
5 | 5 | 10 | 0 | 20 | 0 | 55 | 5 | 759 | 965.2319
4 | 16 | 0 | 4 | 12 | 8 | 52 | 4 | 1079.9 | 966.1112
4 | 0 | 8 | 24 | 4 | 16 | 44 | 0 | 1060.7 | 964.33
5 | 15 | 5 | 0 | 5 | 0 | 65 | 5 | 622 | 967.0045
0 | 30 | 10 | 0 | 5 | 0 | 45 | 10 | 829 | 970.5401
0 | 35 | 20 | 0 | 30 | 0 | 15 | 0 | 892 | 959.5447
0 | 30 | 5 | 0 | 30 | 0 | 20 | 15 | 721 | 959.3986
0 | 25 | 20 | 0 | 10 | 0 | 35 | 10 | 932 | 965.6976
4 | 8 | 4 | 4 | 16 | 12 | 48 | 4 | 988.8 | 965.5378
0 | 25 | 10 | 0 | 25 | 0 | 35 | 5 | 676 | 968.3425
0 | 15 | 5 | 0 | 45 | 0 | 30 | 5 | 547 | 963.9839
0 | 15 | 5 | 0 | 15 | 0 | 40 | 25 | 1136 | 963.5795
4 | 12 | 4 | 0 | 28 | 0 | 40 | 12 | 1097.4 | 967.1454
0 | 5 | 10 | 0 | 10 | 0 | 55 | 20 | 977 | 966.3439
5 | 10 | 5 | 0 | 25 | 0 | 50 | 5 | 816 | 965.9669