## Train Results
Al | Co | Cr | Cu | Fe | Mn | Ni | V | Actual_UTS_True (Mpa) | Predicted_UTS_True (Mpa)
0 | 15 | 5 | 0 | 15 | 0 | 40 | 25 | 1136 | 1120.52
0 | 15 | 5 | 0 | 20 | 0 | 40 | 20 | 986 | 976.959
0 | 10 | 10 | 0 | 55 | 0 | 25 | 0 | 446 | 507.7075
0 | 40 | 4 | 0 | 28 | 4 | 4 | 20 | 1312.9 | 1367.837
4 | 0 | 8 | 24 | 4 | 16 | 44 | 0 | 1060.7 | 1042.291
4 | 16 | 0 | 20 | 4 | 12 | 44 | 0 | 870.7 | 912.3683
0 | 10 | 5 | 0 | 5 | 0 | 50 | 30 | 1115 | 1142.48
0 | 50 | 10 | 0 | 15 | 0 | 15 | 10 | 1038 | 983.455
0 | 15 | 5 | 0 | 45 | 0 | 30 | 5 | 547 | 590.144
0 | 24 | 4 | 0 | 8 | 4 | 36 | 24 | 1447.1 | 1404.95
0 | 15 | 15 | 0 | 5 | 0 | 45 | 20 | 1142 | 1157.536
4 | 20 | 4 | 4 | 16 | 0 | 52 | 0 | 800.2 | 795.953
0 | 45 | 10 | 0 | 20 | 0 | 15 | 10 | 839 | 884.6736
0 | 20 | 5 | 0 | 15 | 0 | 40 | 20 | 644 | 922.2991
0 | 10 | 0 | 0 | 0 | 0 | 75 | 15 | 899 | 870.3533
5 | 5 | 10 | 0 | 35 | 0 | 45 | 0 | 549 | 530.2626
5 | 10 | 5 | 0 | 20 | 0 | 55 | 5 | 804 | 784.7828
5 | 10 | 0 | 0 | 5 | 0 | 55 | 25 | 1164 | 1142.319
0 | 30 | 0 | 0 | 30 | 0 | 35 | 5 | 610 | 606.4139
5 | 20 | 5 | 0 | 25 | 0 | 45 | 0 | 615 | 648.559
0 | 5 | 10 | 0 | 30 | 0 | 50 | 5 | 604 | 629.7317
4 | 0 | 12 | 4 | 4 | 16 | 52 | 8 | 1219.5 | 1223.009
4 | 4 | 4 | 8 | 28 | 16 | 32 | 4 | 971.8 | 980.5237
0 | 15 | 20 | 0 | 5 | 0 | 45 | 15 | 1060 | 1056.523
0 | 5 | 10 | 0 | 10 | 0 | 55 | 20 | 977 | 984.6832
4 | 0 | 8 | 4 | 24 | 12 | 44 | 4 | 976.4 | 1008.767
0 | 30 | 10 | 0 | 15 | 0 | 30 | 15 | 966 | 948.3914
0 | 65 | 15 | 0 | 0 | 0 | 10 | 10 | 960 | 978.6368
4 | 8 | 0 | 12 | 20 | 8 | 48 | 0 | 911.2 | 899.5223
0 | 25 | 15 | 0 | 5 | 0 | 35 | 20 | 1197 | 1188.048
0 | 20 | 8 | 4 | 0 | 20 | 44 | 4 | 1095.8 | 1056.854
0 | 10 | 5 | 0 | 35 | 0 | 35 | 15 | 832 | 829.2311
4 | 12 | 8 | 4 | 16 | 8 | 48 | 0 | 897.5 | 879.4725
0 | 25 | 5 | 0 | 10 | 0 | 35 | 25 | 1311 | 1283.647
0 | 20 | 4 | 0 | 4 | 4 | 48 | 20 | 1399.7 | 1292.775
0 | 35 | 15 | 0 | 10 | 0 | 25 | 15 | 1042 | 1042.983
0 | 35 | 25 | 0 | 5 | 0 | 30 | 5 | 974 | 953.3016
4 | 16 | 0 | 4 | 12 | 8 | 52 | 4 | 1079.9 | 1075.53
0 | 40 | 5 | 0 | 15 | 0 | 15 | 25 | 1504 | 1438.826
0 | 45 | 15 | 0 | 10 | 0 | 15 | 15 | 1044 | 1042.678
0 | 20 | 20 | 0 | 15 | 0 | 30 | 15 | 967 | 1002.917
0 | 40 | 20 | 0 | 5 | 0 | 30 | 5 | 863 | 906.3203125
4 | 12 | 0 | 12 | 20 | 8 | 44 | 0 | 846.1 | 894.2805
0 | 10 | 10 | 0 | 25 | 0 | 50 | 5 | 660 | 647.6188
0 | 35 | 15 | 0 | 5 | 0 | 20 | 25 | 790 | 792.0815
0 | 15 | 20 | 0 | 15 | 0 | 40 | 10 | 895 | 860.3068
4 | 12 | 4 | 4 | 20 | 16 | 32 | 8 | 1069.3 | 1047.239
4 | 8 | 0 | 0 | 4 | 8 | 52 | 24 | 1462.7 | 1378.502
5 | 0 | 5 | 0 | 25 | 0 | 60 | 5 | 782 | 746.7533
0 | 25 | 10 | 0 | 5 | 0 | 35 | 25 | 1144 | 1167.455
4 | 8 | 12 | 4 | 4 | 24 | 40 | 4 | 1143.1 | 1155.057
0 | 25 | 10 | 0 | 20 | 0 | 40 | 5 | 621 | 648.7491
0 | 5 | 0 | 0 | 75 | 0 | 20 | 0 | 798 | 648.3854
0 | 45 | 5 | 0 | 15 | 0 | 25 | 10 | 671 | 752.45
0 | 25 | 0 | 0 | 35 | 0 | 35 | 5 | 557 | 610.4166
4 | 0 | 12 | 16 | 4 | 12 | 52 | 0 | 1062.7 | 1031.066
0 | 55 | 10 | 0 | 10 | 0 | 15 | 10 | 952 | 1010.493
0 | 16 | 8 | 4 | 16 | 20 | 36 | 0 | 953.9 | 1022.257
4 | 12 | 8 | 0 | 8 | 8 | 56 | 4 | 1160.3 | 1114.667
0 | 30 | 5 | 0 | 30 | 0 | 20 | 15 | 721 | 741.4348
0 | 35 | 20 | 0 | 10 | 0 | 15 | 20 | 462 | 557.4946
0 | 20 | 10 | 0 | 10 | 0 | 45 | 15 | 986 | 952.3538
0 | 5 | 5 | 0 | 30 | 0 | 45 | 15 | 842 | 870.7978
4 | 0 | 4 | 4 | 16 | 12 | 56 | 4 | 1057.5 | 1058.509
5 | 5 | 5 | 0 | 20 | 0 | 50 | 15 | 1006 | 969.1241
0 | 4 | 8 | 4 | 16 | 20 | 44 | 4 | 1019.4 | 1046.161
0 | 15 | 15 | 0 | 15 | 0 | 40 | 15 | 931 | 966.516
0 | 12 | 4 | 0 | 4 | 16 | 40 | 24 | 1293.4 | 1312.715
0 | 30 | 0 | 0 | 15 | 0 | 50 | 5 | 620 | 605.598
0 | 20 | 15 | 0 | 0 | 0 | 35 | 30 | 561 | 607.66
0 | 10 | 20 | 0 | 5 | 0 | 60 | 5 | 734 | 757.3067
0 | 20 | 10 | 0 | 5 | 0 | 40 | 25 | 1274 | 1208.566
0 | 30 | 10 | 0 | 10 | 0 | 30 | 20 | 1221 | 1138.889
0 | 0 | 8 | 4 | 16 | 12 | 52 | 8 | 1101.1 | 1092.295
0 | 30 | 20 | 0 | 5 | 0 | 40 | 5 | 857 | 839.1021
0 | 5 | 5 | 0 | 30 | 0 | 55 | 5 | 620 | 626.5486
5 | 5 | 0 | 0 | 40 | 0 | 45 | 5 | 1062 | 902.0583
0 | 15 | 25 | 0 | 5 | 0 | 50 | 5 | 854 | 837.6991
4 | 12 | 4 | 4 | 12 | 16 | 36 | 12 | 1098.1 | 1085.252
0 | 25 | 20 | 0 | 10 | 0 | 35 | 10 | 932 | 934.7642
0 | 30 | 10 | 0 | 5 | 0 | 45 | 10 | 829 | 875.3964
0 | 40 | 25 | 0 | 10 | 0 | 20 | 5 | 996 | 976.4135
0 | 24 | 8 | 0 | 12 | 16 | 32 | 8 | 1049.1 | 1036.772
4 | 32 | 8 | 4 | 4 | 20 | 24 | 4 | 1127 | 1119.284
0 | 20 | 10 | 0 | 0 | 0 | 45 | 25 | 1256 | 1244.202
4 | 40 | 0 | 0 | 12 | 4 | 36 | 4 | 900.6 | 877.0252
0 | 25 | 5 | 0 | 10 | 0 | 50 | 10 | 634 | 726.7202
0 | 40 | 5 | 0 | 15 | 0 | 20 | 20 | 1325 | 1315.363
0 | 16 | 0 | 4 | 20 | 20 | 28 | 12 | 1070.6 | 1044.126
5 | 0 | 5 | 0 | 45 | 0 | 45 | 0 | 492 | 534.8796
4 | 12 | 0 | 0 | 16 | 8 | 52 | 8 | 1259.2 | 1187.212

## Test Results
Al | Co | Cr | Cu | Fe | Mn | Ni | V | Actual_UTS_True (Mpa) | Predicted_UTS_True (Mpa)
0 | 15 | 15 | 0 | 5 | 0 | 45 | 20 | 1142 | 1157.536
0 | 25 | 0 | 0 | 35 | 0 | 35 | 5 | 557 | 610.4166
0 | 24 | 8 | 0 | 12 | 16 | 32 | 8 | 1049.1 | 1036.772
0 | 10 | 0 | 0 | 0 | 0 | 75 | 15 | 899 | 870.3533
0 | 45 | 5 | 0 | 15 | 0 | 25 | 10 | 671 | 752.45
0 | 5 | 5 | 0 | 30 | 0 | 55 | 5 | 620 | 626.5486
4 | 12 | 8 | 4 | 16 | 8 | 48 | 0 | 897.5 | 879.4725
5 | 5 | 10 | 0 | 20 | 0 | 55 | 5 | 759 | 710.3596
4 | 16 | 0 | 4 | 12 | 8 | 52 | 4 | 1079.9 | 1075.53
4 | 0 | 8 | 24 | 4 | 16 | 44 | 0 | 1060.7 | 1042.291
5 | 15 | 5 | 0 | 5 | 0 | 65 | 5 | 622 | 924.6488
0 | 30 | 10 | 0 | 5 | 0 | 45 | 10 | 829 | 875.3964
0 | 35 | 20 | 0 | 30 | 0 | 15 | 0 | 892 | 705.9441
0 | 30 | 5 | 0 | 30 | 0 | 20 | 15 | 721 | 741.4348
0 | 25 | 20 | 0 | 10 | 0 | 35 | 10 | 932 | 934.7642
4 | 8 | 4 | 4 | 16 | 12 | 48 | 4 | 988.8 | 1061.119
0 | 25 | 10 | 0 | 25 | 0 | 35 | 5 | 676 | 620.312
0 | 15 | 5 | 0 | 45 | 0 | 30 | 5 | 547 | 590.144
0 | 15 | 5 | 0 | 15 | 0 | 40 | 25 | 1136 | 1120.52
4 | 12 | 4 | 0 | 28 | 0 | 40 | 12 | 1097.4 | 1059.089
0 | 5 | 10 | 0 | 10 | 0 | 55 | 20 | 977 | 984.6833
5 | 10 | 5 | 0 | 25 | 0 | 50 | 5 | 816 | 748.1816