## Train Results
Al | Co | Cr | Cu | Fe | Mn | Ni | V | Actual_UTS_True (Mpa) | Predicted_UTS_True (Mpa)
0 | 15 | 5 | 0 | 15 | 0 | 40 | 25 | 1136 | 997.1816
0 | 15 | 5 | 0 | 20 | 0 | 40 | 20 | 986 | 984.2604
0 | 10 | 10 | 0 | 55 | 0 | 25 | 0 | 446 | 933.9083
0 | 40 | 4 | 0 | 28 | 4 | 4 | 20 | 1312.9 | 989.8526
4 | 0 | 8 | 24 | 4 | 16 | 44 | 0 | 1060.7 | 917.5505
4 | 16 | 0 | 20 | 4 | 12 | 44 | 0 | 870.7 | 923.3766
0 | 10 | 5 | 0 | 5 | 0 | 50 | 30 | 1115 | 1012.224
0 | 50 | 10 | 0 | 15 | 0 | 15 | 10 | 1038 | 964.501
0 | 15 | 5 | 0 | 45 | 0 | 30 | 5 | 547 | 947.3801
0 | 24 | 4 | 0 | 8 | 4 | 36 | 24 | 1447.1 | 1013.143
0 | 15 | 15 | 0 | 5 | 0 | 45 | 20 | 1142 | 990.5323
4 | 20 | 4 | 4 | 16 | 0 | 52 | 0 | 800.2 | 961.043
0 | 45 | 10 | 0 | 20 | 0 | 15 | 10 | 839 | 963.4554
0 | 20 | 5 | 0 | 15 | 0 | 40 | 20 | 644 | 987.2767
0 | 10 | 0 | 0 | 0 | 0 | 75 | 15 | 899 | 976.9973
5 | 5 | 10 | 0 | 35 | 0 | 45 | 0 | 549 | 963.7391
5 | 10 | 5 | 0 | 20 | 0 | 55 | 5 | 804 | 974.308
5 | 10 | 0 | 0 | 5 | 0 | 55 | 25 | 1164 | 1016.844
0 | 30 | 0 | 0 | 30 | 0 | 35 | 5 | 610 | 943.9293
5 | 20 | 5 | 0 | 25 | 0 | 45 | 0 | 615 | 959.9177
0 | 5 | 10 | 0 | 30 | 0 | 50 | 5 | 604 | 965.1719
4 | 0 | 12 | 4 | 4 | 16 | 52 | 8 | 1219.5 | 1008.859
4 | 4 | 4 | 8 | 28 | 16 | 32 | 4 | 971.8 | 975.8329
0 | 15 | 20 | 0 | 5 | 0 | 45 | 15 | 1060 | 992.5753
0 | 5 | 10 | 0 | 10 | 0 | 55 | 20 | 977 | 988.1891
4 | 0 | 8 | 4 | 24 | 12 | 44 | 4 | 976.4 | 987.4158
0 | 30 | 10 | 0 | 15 | 0 | 30 | 15 | 966 | 979.4286
0 | 65 | 15 | 0 | 0 | 0 | 10 | 10 | 960 | 967.5284
4 | 8 | 0 | 12 | 20 | 8 | 48 | 0 | 911.2 | 935.6389
0 | 25 | 15 | 0 | 5 | 0 | 35 | 20 | 1197 | 987.7038
0 | 20 | 8 | 4 | 0 | 20 | 44 | 4 | 1095.8 | 974.3095
0 | 10 | 5 | 0 | 35 | 0 | 35 | 15 | 832 | 970.6064
4 | 12 | 8 | 4 | 16 | 8 | 48 | 0 | 897.5 | 972.9171
0 | 25 | 5 | 0 | 10 | 0 | 35 | 25 | 1311 | 1002.515
0 | 20 | 4 | 0 | 4 | 4 | 48 | 20 | 1399.7 | 997.9728
0 | 35 | 15 | 0 | 10 | 0 | 25 | 15 | 1042 | 981.0684
0 | 35 | 25 | 0 | 5 | 0 | 30 | 5 | 974 | 980.2841
4 | 16 | 0 | 4 | 12 | 8 | 52 | 4 | 1079.9 | 970.0655
0 | 40 | 5 | 0 | 15 | 0 | 15 | 25 | 1504 | 999.1561
0 | 45 | 15 | 0 | 10 | 0 | 15 | 15 | 1044 | 978.2993
0 | 20 | 20 | 0 | 15 | 0 | 30 | 15 | 967 | 983.1078
0 | 40 | 20 | 0 | 5 | 0 | 30 | 5 | 863 | 975.1935
4 | 12 | 0 | 12 | 20 | 8 | 44 | 0 | 846.1 | 934.3867
0 | 10 | 10 | 0 | 25 | 0 | 50 | 5 | 660 | 966.9631
0 | 35 | 15 | 0 | 5 | 0 | 20 | 25 | 790 | 986.0726
0 | 15 | 20 | 0 | 15 | 0 | 40 | 10 | 895 | 988.0452
4 | 12 | 4 | 4 | 20 | 16 | 32 | 8 | 1069.3 | 1003.971
4 | 8 | 0 | 0 | 4 | 8 | 52 | 24 | 1462.7 | 1042.915
5 | 0 | 5 | 0 | 25 | 0 | 60 | 5 | 782 | 974.0117
0 | 25 | 10 | 0 | 5 | 0 | 35 | 25 | 1144 | 996.1259
4 | 8 | 12 | 4 | 4 | 24 | 40 | 4 | 1143.1 | 1010.281
0 | 25 | 10 | 0 | 20 | 0 | 40 | 5 | 621 | 964.9446
0 | 5 | 0 | 0 | 75 | 0 | 20 | 0 | 798 | 910.5176
0 | 45 | 5 | 0 | 15 | 0 | 25 | 10 | 671 | 964.7146
0 | 25 | 0 | 0 | 35 | 0 | 35 | 5 | 557 | 941.8229
4 | 0 | 12 | 16 | 4 | 12 | 52 | 0 | 1062.7 | 954.4106
0 | 55 | 10 | 0 | 10 | 0 | 15 | 10 | 952 | 965.3957
0 | 16 | 8 | 4 | 16 | 20 | 36 | 0 | 953.9 | 948.7947
4 | 12 | 8 | 0 | 8 | 8 | 56 | 4 | 1160.3 | 991.1895
0 | 30 | 5 | 0 | 30 | 0 | 20 | 15 | 721 | 968.9581
0 | 35 | 20 | 0 | 10 | 0 | 15 | 20 | 462 | 978.3304
0 | 20 | 10 | 0 | 10 | 0 | 45 | 15 | 986 | 983.887
0 | 5 | 5 | 0 | 30 | 0 | 45 | 15 | 842 | 971.5159
4 | 0 | 4 | 4 | 16 | 12 | 56 | 4 | 1057.5 | 989.5881
5 | 5 | 5 | 0 | 20 | 0 | 50 | 15 | 1006 | 987.6141
0 | 4 | 8 | 4 | 16 | 20 | 44 | 4 | 1019.4 | 967.2053
0 | 15 | 15 | 0 | 15 | 0 | 40 | 15 | 931 | 983.3693
0 | 12 | 4 | 0 | 4 | 16 | 40 | 24 | 1293.4 | 1042.269
0 | 30 | 0 | 0 | 15 | 0 | 50 | 5 | 620 | 954.016
0 | 20 | 15 | 0 | 0 | 0 | 35 | 30 | 561 | 994.868
0 | 10 | 20 | 0 | 5 | 0 | 60 | 5 | 734 | 987.8991
0 | 20 | 10 | 0 | 5 | 0 | 40 | 25 | 1274 | 995.976
0 | 30 | 10 | 0 | 10 | 0 | 30 | 20 | 1221 | 987.7709
0 | 0 | 8 | 4 | 16 | 12 | 52 | 8 | 1101.1 | 977.714
0 | 30 | 20 | 0 | 5 | 0 | 40 | 5 | 857 | 982.3384
0 | 5 | 5 | 0 | 30 | 0 | 55 | 5 | 620 | 959.7912
5 | 5 | 0 | 0 | 40 | 0 | 45 | 5 | 1062 | 960.0482
0 | 15 | 25 | 0 | 5 | 0 | 50 | 5 | 854 | 991.3307
4 | 12 | 4 | 4 | 12 | 16 | 36 | 12 | 1098.1 | 1019.62
0 | 25 | 20 | 0 | 10 | 0 | 35 | 10 | 932 | 984.9924
0 | 30 | 10 | 0 | 5 | 0 | 45 | 10 | 829 | 982.5895
0 | 40 | 25 | 0 | 10 | 0 | 20 | 5 | 996 | 972.9739
0 | 24 | 8 | 0 | 12 | 16 | 32 | 8 | 1049.1 | 973.8229
4 | 32 | 8 | 4 | 4 | 20 | 24 | 4 | 1127 | 996.5573
0 | 20 | 10 | 0 | 0 | 0 | 45 | 25 | 1256 | 1000.13
4 | 40 | 0 | 0 | 12 | 4 | 36 | 4 | 900.6 | 972.4355
0 | 25 | 5 | 0 | 10 | 0 | 50 | 10 | 634 | 975.472
0 | 40 | 5 | 0 | 15 | 0 | 20 | 20 | 1325 | 991.3222
0 | 16 | 0 | 4 | 20 | 20 | 28 | 12 | 1070.6 | 1002.779
5 | 0 | 5 | 0 | 45 | 0 | 45 | 0 | 492 | 951.1414
4 | 12 | 0 | 0 | 16 | 8 | 52 | 8 | 1259.2 | 988.9838

## Test Results
Al | Co | Cr | Cu | Fe | Mn | Ni | V | Actual_UTS_True (Mpa) | Predicted_UTS_True (Mpa)
0 | 15 | 15 | 0 | 5 | 0 | 45 | 20 | 1142 | 990.5323
0 | 25 | 0 | 0 | 35 | 0 | 35 | 5 | 557 | 941.8229
0 | 24 | 8 | 0 | 12 | 16 | 32 | 8 | 1049.1 | 973.8229
0 | 10 | 0 | 0 | 0 | 0 | 75 | 15 | 899 | 976.9973
0 | 45 | 5 | 0 | 15 | 0 | 25 | 10 | 671 | 964.7146
0 | 5 | 5 | 0 | 30 | 0 | 55 | 5 | 620 | 959.7912
4 | 12 | 8 | 4 | 16 | 8 | 48 | 0 | 897.5 | 972.9171
5 | 5 | 10 | 0 | 20 | 0 | 55 | 5 | 759 | 978.7129
4 | 16 | 0 | 4 | 12 | 8 | 52 | 4 | 1079.9 | 970.0655
4 | 0 | 8 | 24 | 4 | 16 | 44 | 0 | 1060.7 | 917.5505
5 | 15 | 5 | 0 | 5 | 0 | 65 | 5 | 622 | 981.5786
0 | 30 | 10 | 0 | 5 | 0 | 45 | 10 | 829 | 982.5895
0 | 35 | 20 | 0 | 30 | 0 | 15 | 0 | 892 | 954.7081
0 | 30 | 5 | 0 | 30 | 0 | 20 | 15 | 721 | 968.9581
0 | 25 | 20 | 0 | 10 | 0 | 35 | 10 | 932 | 984.9924
4 | 8 | 4 | 4 | 16 | 12 | 48 | 4 | 988.8 | 985.3247
0 | 25 | 10 | 0 | 25 | 0 | 35 | 5 | 676 | 960.4106
0 | 15 | 5 | 0 | 45 | 0 | 30 | 5 | 547 | 947.3801
0 | 15 | 5 | 0 | 15 | 0 | 40 | 25 | 1136 | 997.1816
4 | 12 | 4 | 0 | 28 | 0 | 40 | 12 | 1097.4 | 984.7167
0 | 5 | 10 | 0 | 10 | 0 | 55 | 20 | 977 | 988.1891
5 | 10 | 5 | 0 | 25 | 0 | 50 | 5 | 816 | 971.9883