## Train Results
Al | Co | Cr | Cu | Fe | Mn | Ni | V | Actual_UTS_True (Mpa) | Predicted_UTS_True (Mpa)
0 | 15 | 5 | 0 | 15 | 0 | 40 | 25 | 1136 | 997.9236
0 | 15 | 5 | 0 | 20 | 0 | 40 | 20 | 986 | 989.7628
0 | 10 | 10 | 0 | 55 | 0 | 25 | 0 | 446 | 938.2141
0 | 40 | 4 | 0 | 28 | 4 | 4 | 20 | 1312.9 | 991.3419
4 | 0 | 8 | 24 | 4 | 16 | 44 | 0 | 1060.7 | 974.9735
4 | 16 | 0 | 20 | 4 | 12 | 44 | 0 | 870.7 | 994.2875
0 | 10 | 5 | 0 | 5 | 0 | 50 | 30 | 1115 | 1004.922
0 | 50 | 10 | 0 | 15 | 0 | 15 | 10 | 1038 | 973.2548
0 | 15 | 5 | 0 | 45 | 0 | 30 | 5 | 547 | 951.659
0 | 24 | 4 | 0 | 8 | 4 | 36 | 24 | 1447.1 | 1010.83
0 | 15 | 15 | 0 | 5 | 0 | 45 | 20 | 1142 | 983.7318
4 | 20 | 4 | 4 | 16 | 0 | 52 | 0 | 800.2 | 973.4547
0 | 45 | 10 | 0 | 20 | 0 | 15 | 10 | 839 | 969.7797
0 | 20 | 5 | 0 | 15 | 0 | 40 | 20 | 644 | 992.7006
0 | 10 | 0 | 0 | 0 | 0 | 75 | 15 | 899 | 991.0816
5 | 5 | 10 | 0 | 35 | 0 | 45 | 0 | 549 | 952.7328
5 | 10 | 5 | 0 | 20 | 0 | 55 | 5 | 804 | 986.021
5 | 10 | 0 | 0 | 5 | 0 | 55 | 25 | 1164 | 1077.59
0 | 30 | 0 | 0 | 30 | 0 | 35 | 5 | 610 | 962.9551
5 | 20 | 5 | 0 | 25 | 0 | 45 | 0 | 615 | 964.6707
0 | 5 | 10 | 0 | 30 | 0 | 50 | 5 | 604 | 958.1143
4 | 0 | 12 | 4 | 4 | 16 | 52 | 8 | 1219.5 | 1057.91
4 | 4 | 4 | 8 | 28 | 16 | 32 | 4 | 971.8 | 1031.929
0 | 15 | 20 | 0 | 5 | 0 | 45 | 15 | 1060 | 970.4218
0 | 5 | 10 | 0 | 10 | 0 | 55 | 20 | 977 | 986.1783
4 | 0 | 8 | 4 | 24 | 12 | 44 | 4 | 976.4 | 1024.355
0 | 30 | 10 | 0 | 15 | 0 | 30 | 15 | 966 | 980.325
0 | 65 | 15 | 0 | 0 | 0 | 10 | 10 | 960 | 976.3773
4 | 8 | 0 | 12 | 20 | 8 | 48 | 0 | 911.2 | 994.5393
0 | 25 | 15 | 0 | 5 | 0 | 35 | 20 | 1197 | 981.388
0 | 20 | 8 | 4 | 0 | 20 | 44 | 4 | 1095.8 | 1001.67
0 | 10 | 5 | 0 | 35 | 0 | 35 | 15 | 832 | 971.621
4 | 12 | 8 | 4 | 16 | 8 | 48 | 0 | 897.5 | 993.5192
0 | 25 | 5 | 0 | 10 | 0 | 35 | 25 | 1311 | 1001.367
0 | 20 | 4 | 0 | 4 | 4 | 48 | 20 | 1399.7 | 1005.838
0 | 35 | 15 | 0 | 10 | 0 | 25 | 15 | 1042 | 973.5121
0 | 35 | 25 | 0 | 5 | 0 | 30 | 5 | 974 | 961.5784
4 | 16 | 0 | 4 | 12 | 8 | 52 | 4 | 1079.9 | 1034.34375
0 | 40 | 5 | 0 | 15 | 0 | 15 | 25 | 1504 | 999.2626
0 | 45 | 15 | 0 | 10 | 0 | 15 | 15 | 1044 | 970.5518
0 | 20 | 20 | 0 | 15 | 0 | 30 | 15 | 967 | 959.2206
0 | 40 | 20 | 0 | 5 | 0 | 30 | 5 | 863 | 967.1187
4 | 12 | 0 | 12 | 20 | 8 | 44 | 0 | 846.1 | 993.4273
0 | 10 | 10 | 0 | 25 | 0 | 50 | 5 | 660 | 962.0721
0 | 35 | 15 | 0 | 5 | 0 | 20 | 25 | 790 | 979.4017
0 | 15 | 20 | 0 | 15 | 0 | 40 | 10 | 895 | 961.0181
4 | 12 | 4 | 4 | 20 | 16 | 32 | 8 | 1069.3 | 1064.187
4 | 8 | 0 | 0 | 4 | 8 | 52 | 24 | 1462.7 | 1103.52
5 | 0 | 5 | 0 | 25 | 0 | 60 | 5 | 782 | 985.3652
0 | 25 | 10 | 0 | 5 | 0 | 35 | 25 | 1144 | 994.8947
4 | 8 | 12 | 4 | 4 | 24 | 40 | 4 | 1143.1 | 1073.752
0 | 25 | 10 | 0 | 20 | 0 | 40 | 5 | 621 | 963.7321
0 | 5 | 0 | 0 | 75 | 0 | 20 | 0 | 798 | 924.8214
0 | 45 | 5 | 0 | 15 | 0 | 25 | 10 | 671 | 974.0974
0 | 25 | 0 | 0 | 35 | 0 | 35 | 5 | 557 | 962.0452
4 | 0 | 12 | 16 | 4 | 12 | 52 | 0 | 1062.7 | 981.0147
0 | 55 | 10 | 0 | 10 | 0 | 15 | 10 | 952 | 975.2025
0 | 16 | 8 | 4 | 16 | 20 | 36 | 0 | 953.9 | 987.1173
4 | 12 | 8 | 0 | 8 | 8 | 56 | 4 | 1160.3 | 1024.62
0 | 30 | 5 | 0 | 30 | 0 | 20 | 15 | 721 | 974.975
0 | 35 | 20 | 0 | 10 | 0 | 15 | 20 | 462 | 957.0009
0 | 20 | 10 | 0 | 10 | 0 | 45 | 15 | 986 | 982.5992
0 | 5 | 5 | 0 | 30 | 0 | 45 | 15 | 842 | 974.6031
4 | 0 | 4 | 4 | 16 | 12 | 56 | 4 | 1057.5 | 1041.852
5 | 5 | 5 | 0 | 20 | 0 | 50 | 15 | 1006 | 1028.024
0 | 4 | 8 | 4 | 16 | 20 | 44 | 4 | 1019.4 | 994.8151
0 | 15 | 15 | 0 | 15 | 0 | 40 | 15 | 931 | 973.1578
0 | 12 | 4 | 0 | 4 | 16 | 40 | 24 | 1293.4 | 1045.535
0 | 30 | 0 | 0 | 15 | 0 | 50 | 5 | 620 | 969.5881
0 | 20 | 15 | 0 | 0 | 0 | 35 | 30 | 561 | 984.1265
0 | 10 | 20 | 0 | 5 | 0 | 60 | 5 | 734 | 961.2309
0 | 20 | 10 | 0 | 5 | 0 | 40 | 25 | 1274 | 994.4549
0 | 30 | 10 | 0 | 10 | 0 | 30 | 20 | 1221 | 989.0512
0 | 0 | 8 | 4 | 16 | 12 | 52 | 8 | 1101.1 | 991.9855
0 | 30 | 20 | 0 | 5 | 0 | 40 | 5 | 857 | 965.5378
0 | 5 | 5 | 0 | 30 | 0 | 55 | 5 | 620 | 957.1188
5 | 5 | 0 | 0 | 40 | 0 | 45 | 5 | 1062 | 982.942
0 | 15 | 25 | 0 | 5 | 0 | 50 | 5 | 854 | 959.745
4 | 12 | 4 | 4 | 12 | 16 | 36 | 12 | 1098.1 | 1082.513
0 | 25 | 20 | 0 | 10 | 0 | 35 | 10 | 932 | 964.1867
0 | 30 | 10 | 0 | 5 | 0 | 45 | 10 | 829 | 973.6057
0 | 40 | 25 | 0 | 10 | 0 | 20 | 5 | 996 | 958.8602
0 | 24 | 8 | 0 | 12 | 16 | 32 | 8 | 1049.1 | 991.5166
4 | 32 | 8 | 4 | 4 | 20 | 24 | 4 | 1127 | 1053.916
0 | 20 | 10 | 0 | 0 | 0 | 45 | 25 | 1256 | 996.7537
4 | 40 | 0 | 0 | 12 | 4 | 36 | 4 | 900.6 | 1001.77
0 | 25 | 5 | 0 | 10 | 0 | 50 | 10 | 634 | 977.7241
0 | 40 | 5 | 0 | 15 | 0 | 20 | 20 | 1325 | 992.686
0 | 16 | 0 | 4 | 20 | 20 | 28 | 12 | 1070.6 | 1027.794
5 | 0 | 5 | 0 | 45 | 0 | 45 | 0 | 492 | 958.4282
4 | 12 | 0 | 0 | 16 | 8 | 52 | 8 | 1259.2 | 1050.231

## Test Results
Al | Co | Cr | Cu | Fe | Mn | Ni | V | Actual_UTS_True (Mpa) | Predicted_UTS_True (Mpa)
4 | 0 | 12 | 16 | 4 | 12 | 52 | 0 | 1062.7 | 981.0147
4 | 40 | 0 | 0 | 12 | 4 | 36 | 4 | 900.6 | 1001.77
0 | 30 | 10 | 0 | 10 | 0 | 30 | 20 | 1221 | 989.0512
0 | 25 | 15 | 0 | 5 | 0 | 35 | 20 | 1197 | 981.388
4 | 12 | 4 | 4 | 12 | 16 | 36 | 12 | 1098.1 | 1082.513
0 | 15 | 25 | 0 | 5 | 0 | 50 | 5 | 854 | 959.745
0 | 5 | 0 | 0 | 75 | 0 | 20 | 0 | 798 | 924.8214
0 | 25 | 20 | 0 | 10 | 0 | 35 | 10 | 932 | 964.1867
4 | 12 | 8 | 4 | 16 | 8 | 48 | 0 | 897.5 | 993.5192
0 | 10 | 5 | 0 | 10 | 0 | 55 | 20 | 1040 | 994.5297
0 | 25 | 10 | 0 | 20 | 0 | 40 | 5 | 621 | 963.7321
0 | 10 | 0 | 0 | 30 | 0 | 40 | 20 | 850 | 987.2506
0 | 40 | 25 | 0 | 10 | 0 | 20 | 5 | 996 | 958.8602
0 | 20 | 10 | 0 | 5 | 0 | 40 | 25 | 1274 | 994.4549
0 | 5 | 15 | 0 | 5 | 0 | 70 | 5 | 764 | 960.498
5 | 5 | 10 | 0 | 35 | 0 | 45 | 0 | 549 | 952.7328
5 | 10 | 0 | 0 | 5 | 0 | 55 | 25 | 1164 | 1077.59
4 | 0 | 8 | 4 | 24 | 12 | 44 | 4 | 976.4 | 1024.355
0 | 4 | 8 | 4 | 16 | 20 | 44 | 4 | 1019.4 | 994.8151
0 | 35 | 15 | 0 | 5 | 0 | 20 | 25 | 790 | 979.4017
0 | 5 | 10 | 0 | 30 | 0 | 50 | 5 | 604 | 958.1143
0 | 20 | 8 | 4 | 0 | 20 | 44 | 4 | 1095.8 | 1001.67
5 | 5 | 5 | 0 | 20 | 0 | 50 | 15 | 1006 | 1028.024
0 | 65 | 15 | 0 | 0 | 0 | 10 | 10 | 960 | 976.3773