## Train Results
Al | Co | Cr | Cu | Fe | Mn | Ni | V | Actual_UTS_True (Mpa) | Predicted_UTS_True (Mpa)
0 | 15 | 5 | 0 | 15 | 0 | 40 | 25 | 1136 | 1043.727
0 | 15 | 5 | 0 | 20 | 0 | 40 | 20 | 986 | 1029.204
0 | 10 | 10 | 0 | 55 | 0 | 25 | 0 | 446 | 936.1973
0 | 40 | 4 | 0 | 28 | 4 | 4 | 20 | 1312.9 | 1035.267
4 | 0 | 8 | 24 | 4 | 16 | 44 | 0 | 1060.7 | 1023.6
4 | 16 | 0 | 20 | 4 | 12 | 44 | 0 | 870.7 | 1030.096
0 | 10 | 5 | 0 | 5 | 0 | 50 | 30 | 1115 | 1062.249
0 | 50 | 10 | 0 | 15 | 0 | 15 | 10 | 1038 | 1007.628
0 | 15 | 5 | 0 | 45 | 0 | 30 | 5 | 547 | 964.1919
0 | 24 | 4 | 0 | 8 | 4 | 36 | 24 | 1447.1 | 1055.118
0 | 15 | 15 | 0 | 5 | 0 | 45 | 20 | 1142 | 1028.884
4 | 20 | 4 | 4 | 16 | 0 | 52 | 0 | 800.2 | 1009.136
0 | 45 | 10 | 0 | 20 | 0 | 15 | 10 | 839 | 1002.655
0 | 20 | 5 | 0 | 15 | 0 | 40 | 20 | 644 | 1036.103
0 | 10 | 0 | 0 | 0 | 0 | 75 | 15 | 899 | 1023.726
5 | 5 | 10 | 0 | 35 | 0 | 45 | 0 | 549 | 1001.588
5 | 10 | 5 | 0 | 20 | 0 | 55 | 5 | 804 | 1025.937
5 | 10 | 0 | 0 | 5 | 0 | 55 | 25 | 1164 | 1086.517
0 | 30 | 0 | 0 | 30 | 0 | 35 | 5 | 610 | 971.8447
5 | 20 | 5 | 0 | 25 | 0 | 45 | 0 | 615 | 1009.868
0 | 5 | 10 | 0 | 30 | 0 | 50 | 5 | 604 | 974.0651
4 | 0 | 12 | 4 | 4 | 16 | 52 | 8 | 1219.5 | 1035.140625
4 | 4 | 4 | 8 | 28 | 16 | 32 | 4 | 971.8 | 1016.18
0 | 15 | 20 | 0 | 5 | 0 | 45 | 15 | 1060 | 1011.572
0 | 5 | 10 | 0 | 10 | 0 | 55 | 20 | 977 | 1035.81
4 | 0 | 8 | 4 | 24 | 12 | 44 | 4 | 976.4 | 1020.635
0 | 30 | 10 | 0 | 15 | 0 | 30 | 15 | 966 | 1022.291
0 | 65 | 15 | 0 | 0 | 0 | 10 | 10 | 960 | 1010.854
4 | 8 | 0 | 12 | 20 | 8 | 48 | 0 | 911.2 | 1021.347
0 | 25 | 15 | 0 | 5 | 0 | 35 | 20 | 1197 | 1027.686
0 | 20 | 8 | 4 | 0 | 20 | 44 | 4 | 1095.8 | 1024.377
0 | 10 | 5 | 0 | 35 | 0 | 35 | 15 | 832 | 1001.552
4 | 12 | 8 | 4 | 16 | 8 | 48 | 0 | 897.5 | 1011.326
0 | 25 | 5 | 0 | 10 | 0 | 35 | 25 | 1311 | 1053.496
0 | 20 | 4 | 0 | 4 | 4 | 48 | 20 | 1399.7 | 1048.483
0 | 35 | 15 | 0 | 10 | 0 | 25 | 15 | 1042 | 1013.126
0 | 35 | 25 | 0 | 5 | 0 | 30 | 5 | 974 | 996.5059
4 | 16 | 0 | 4 | 12 | 8 | 52 | 4 | 1079.9 | 1038.857
0 | 40 | 5 | 0 | 15 | 0 | 15 | 25 | 1504 | 1056.346
0 | 45 | 15 | 0 | 10 | 0 | 15 | 15 | 1044 | 1013.747
0 | 20 | 20 | 0 | 15 | 0 | 30 | 15 | 967 | 1002.401
0 | 40 | 20 | 0 | 5 | 0 | 30 | 5 | 863 | 995.5983
4 | 12 | 0 | 12 | 20 | 8 | 44 | 0 | 846.1 | 1021.99
0 | 10 | 10 | 0 | 25 | 0 | 50 | 5 | 660 | 976.1581
0 | 35 | 15 | 0 | 5 | 0 | 20 | 25 | 790 | 1032.706
0 | 15 | 20 | 0 | 15 | 0 | 40 | 10 | 895 | 996.2358
4 | 12 | 4 | 4 | 20 | 16 | 32 | 8 | 1069.3 | 1035.361
4 | 8 | 0 | 0 | 4 | 8 | 52 | 24 | 1462.7 | 1085.095
5 | 0 | 5 | 0 | 25 | 0 | 60 | 5 | 782 | 1023.565
0 | 25 | 10 | 0 | 5 | 0 | 35 | 25 | 1144 | 1050.263
4 | 8 | 12 | 4 | 4 | 24 | 40 | 4 | 1143.1 | 1029.552
0 | 25 | 10 | 0 | 20 | 0 | 40 | 5 | 621 | 982.9328
0 | 5 | 0 | 0 | 75 | 0 | 20 | 0 | 798 | 928.728
0 | 45 | 5 | 0 | 15 | 0 | 25 | 10 | 671 | 1009.631
0 | 25 | 0 | 0 | 35 | 0 | 35 | 5 | 557 | 969.7377
4 | 0 | 12 | 16 | 4 | 12 | 52 | 0 | 1062.7 | 1013.527
0 | 55 | 10 | 0 | 10 | 0 | 15 | 10 | 952 | 1010.714
0 | 16 | 8 | 4 | 16 | 20 | 36 | 0 | 953.9 | 999.803
4 | 12 | 8 | 0 | 8 | 8 | 56 | 4 | 1160.3 | 1028.544
0 | 30 | 5 | 0 | 30 | 0 | 20 | 15 | 721 | 1009.849
0 | 35 | 20 | 0 | 10 | 0 | 15 | 20 | 462 | 1002.834
0 | 20 | 10 | 0 | 10 | 0 | 45 | 15 | 986 | 1024.165
0 | 5 | 5 | 0 | 30 | 0 | 45 | 15 | 842 | 1005.426
4 | 0 | 4 | 4 | 16 | 12 | 56 | 4 | 1057.5 | 1032.85
5 | 5 | 5 | 0 | 20 | 0 | 50 | 15 | 1006 | 1048.8
0 | 4 | 8 | 4 | 16 | 20 | 44 | 4 | 1019.4 | 1011.919
0 | 15 | 15 | 0 | 15 | 0 | 40 | 15 | 931 | 1011.544
0 | 12 | 4 | 0 | 4 | 16 | 40 | 24 | 1293.4 | 1055.162
0 | 30 | 0 | 0 | 15 | 0 | 50 | 5 | 620 | 982.2249
0 | 20 | 15 | 0 | 0 | 0 | 35 | 30 | 561 | 1043.609
0 | 10 | 20 | 0 | 5 | 0 | 60 | 5 | 734 | 988.1115
0 | 20 | 10 | 0 | 5 | 0 | 40 | 25 | 1274 | 1050.664
0 | 30 | 10 | 0 | 10 | 0 | 30 | 20 | 1221 | 1038.334
0 | 0 | 8 | 4 | 16 | 12 | 52 | 8 | 1101.1 | 1012.404
0 | 30 | 20 | 0 | 5 | 0 | 40 | 5 | 857 | 992.825
0 | 5 | 5 | 0 | 30 | 0 | 55 | 5 | 620 | 973.9116
5 | 5 | 0 | 0 | 40 | 0 | 45 | 5 | 1062 | 1029.54
0 | 15 | 25 | 0 | 5 | 0 | 50 | 5 | 854 | 992.5458
4 | 12 | 4 | 4 | 12 | 16 | 36 | 12 | 1098.1 | 1052.069
0 | 25 | 20 | 0 | 10 | 0 | 35 | 10 | 932 | 999.1599
0 | 30 | 10 | 0 | 5 | 0 | 45 | 10 | 829 | 1009.899
0 | 40 | 25 | 0 | 10 | 0 | 20 | 5 | 996 | 992.0937
0 | 24 | 8 | 0 | 12 | 16 | 32 | 8 | 1049.1 | 1016.468
4 | 32 | 8 | 4 | 4 | 20 | 24 | 4 | 1127 | 1031.694
0 | 20 | 10 | 0 | 0 | 0 | 45 | 25 | 1256 | 1053.063
4 | 40 | 0 | 0 | 12 | 4 | 36 | 4 | 900.6 | 1032.101
0 | 25 | 5 | 0 | 10 | 0 | 50 | 10 | 634 | 1007.156
0 | 40 | 5 | 0 | 15 | 0 | 20 | 20 | 1325 | 1044.301
0 | 16 | 0 | 4 | 20 | 20 | 28 | 12 | 1070.6 | 1017.465
5 | 0 | 5 | 0 | 45 | 0 | 45 | 0 | 492 | 1011.669
4 | 12 | 0 | 0 | 16 | 8 | 52 | 8 | 1259.2 | 1049.528

## Test Results
Al | Co | Cr | Cu | Fe | Mn | Ni | V | Actual_UTS_True (Mpa) | Predicted_UTS_True (Mpa)
4 | 0 | 12 | 16 | 4 | 12 | 52 | 0 | 1062.7 | 1013.527
4 | 40 | 0 | 0 | 12 | 4 | 36 | 4 | 900.6 | 1032.101
0 | 30 | 10 | 0 | 10 | 0 | 30 | 20 | 1221 | 1038.334
0 | 25 | 15 | 0 | 5 | 0 | 35 | 20 | 1197 | 1027.686
4 | 12 | 4 | 4 | 12 | 16 | 36 | 12 | 1098.1 | 1052.069
0 | 15 | 25 | 0 | 5 | 0 | 50 | 5 | 854 | 992.5458
0 | 5 | 0 | 0 | 75 | 0 | 20 | 0 | 798 | 928.728
0 | 25 | 20 | 0 | 10 | 0 | 35 | 10 | 932 | 999.1599
4 | 12 | 8 | 4 | 16 | 8 | 48 | 0 | 897.5 | 1011.326
0 | 10 | 5 | 0 | 10 | 0 | 55 | 20 | 1040 | 1040.33
0 | 25 | 10 | 0 | 20 | 0 | 40 | 5 | 621 | 982.9328
0 | 10 | 0 | 0 | 30 | 0 | 40 | 20 | 850 | 1022.522
0 | 40 | 25 | 0 | 10 | 0 | 20 | 5 | 996 | 992.0937
0 | 20 | 10 | 0 | 5 | 0 | 40 | 25 | 1274 | 1050.664
0 | 5 | 15 | 0 | 5 | 0 | 70 | 5 | 764 | 985.1316
5 | 5 | 10 | 0 | 35 | 0 | 45 | 0 | 549 | 1001.588
5 | 10 | 0 | 0 | 5 | 0 | 55 | 25 | 1164 | 1086.517
4 | 0 | 8 | 4 | 24 | 12 | 44 | 4 | 976.4 | 1020.635
0 | 4 | 8 | 4 | 16 | 20 | 44 | 4 | 1019.4 | 1011.919
0 | 35 | 15 | 0 | 5 | 0 | 20 | 25 | 790 | 1032.706
0 | 5 | 10 | 0 | 30 | 0 | 50 | 5 | 604 | 974.0651
0 | 20 | 8 | 4 | 0 | 20 | 44 | 4 | 1095.8 | 1024.377
5 | 5 | 5 | 0 | 20 | 0 | 50 | 15 | 1006 | 1048.8
0 | 65 | 15 | 0 | 0 | 0 | 10 | 10 | 960 | 1010.854