## Train Results
Al | Co | Cr | Cu | Fe | Mn | Ni | V | Actual_UTS_True (Mpa) | Predicted_UTS_True (Mpa)
0 | 15 | 5 | 0 | 15 | 0 | 40 | 25 | 1136 | 1032.206
0 | 15 | 5 | 0 | 20 | 0 | 40 | 20 | 986 | 1013.797
0 | 10 | 10 | 0 | 55 | 0 | 25 | 0 | 446 | 909.0294
0 | 40 | 4 | 0 | 28 | 4 | 4 | 20 | 1312.9 | 1045.23
4 | 0 | 8 | 24 | 4 | 16 | 44 | 0 | 1060.7 | 974.5929
4 | 16 | 0 | 20 | 4 | 12 | 44 | 0 | 870.7 | 973.1619
0 | 10 | 5 | 0 | 5 | 0 | 50 | 30 | 1115 | 1044.149
0 | 50 | 10 | 0 | 15 | 0 | 15 | 10 | 1038 | 1013.381
0 | 15 | 5 | 0 | 45 | 0 | 30 | 5 | 547 | 934.1705
0 | 24 | 4 | 0 | 8 | 4 | 36 | 24 | 1447.1 | 1055.38
0 | 15 | 15 | 0 | 5 | 0 | 45 | 20 | 1142 | 1021.002
4 | 20 | 4 | 4 | 16 | 0 | 52 | 0 | 800.2 | 953.4111
0 | 45 | 10 | 0 | 20 | 0 | 15 | 10 | 839 | 1005.26
0 | 20 | 5 | 0 | 15 | 0 | 40 | 20 | 644 | 1023.567
0 | 10 | 0 | 0 | 0 | 0 | 75 | 15 | 899 | 998.749
5 | 5 | 10 | 0 | 35 | 0 | 45 | 0 | 549 | 949.1061
5 | 10 | 5 | 0 | 20 | 0 | 55 | 5 | 804 | 980.5034
5 | 10 | 0 | 0 | 5 | 0 | 55 | 25 | 1164 | 1051.566
0 | 30 | 0 | 0 | 30 | 0 | 35 | 5 | 610 | 950.9047
5 | 20 | 5 | 0 | 25 | 0 | 45 | 0 | 615 | 961.522
0 | 5 | 10 | 0 | 30 | 0 | 50 | 5 | 604 | 945.577
4 | 0 | 12 | 4 | 4 | 16 | 52 | 8 | 1219.5 | 1016.903
4 | 4 | 4 | 8 | 28 | 16 | 32 | 4 | 971.8 | 978.5001
0 | 15 | 20 | 0 | 5 | 0 | 45 | 15 | 1060 | 1004.994
0 | 5 | 10 | 0 | 10 | 0 | 55 | 20 | 977 | 1011.572
4 | 0 | 8 | 4 | 24 | 12 | 44 | 4 | 976.4 | 981.6332
0 | 30 | 10 | 0 | 15 | 0 | 30 | 15 | 966 | 1019.428
0 | 65 | 15 | 0 | 0 | 0 | 10 | 10 | 960 | 1026.571
4 | 8 | 0 | 12 | 20 | 8 | 48 | 0 | 911.2 | 955.0204
0 | 25 | 15 | 0 | 5 | 0 | 35 | 20 | 1197 | 1028.328
0 | 20 | 8 | 4 | 0 | 20 | 44 | 4 | 1095.8 | 1012.101
0 | 10 | 5 | 0 | 35 | 0 | 35 | 15 | 832 | 980.7771
4 | 12 | 8 | 4 | 16 | 8 | 48 | 0 | 897.5 | 964.794
0 | 25 | 5 | 0 | 10 | 0 | 35 | 25 | 1311 | 1049.069
0 | 20 | 4 | 0 | 4 | 4 | 48 | 20 | 1399.7 | 1038.33
0 | 35 | 15 | 0 | 10 | 0 | 25 | 15 | 1042 | 1021.94
0 | 35 | 25 | 0 | 5 | 0 | 30 | 5 | 974 | 981.2079
4 | 16 | 0 | 4 | 12 | 8 | 52 | 4 | 1079.9 | 992.473
0 | 40 | 5 | 0 | 15 | 0 | 15 | 25 | 1504 | 1061.609
0 | 45 | 15 | 0 | 10 | 0 | 15 | 15 | 1044 | 1033.646
0 | 20 | 20 | 0 | 15 | 0 | 30 | 15 | 967 | 1002.495
0 | 40 | 20 | 0 | 5 | 0 | 30 | 5 | 863 | 984.3443
4 | 12 | 0 | 12 | 20 | 8 | 44 | 0 | 846.1 | 955.6179
0 | 10 | 10 | 0 | 25 | 0 | 50 | 5 | 660 | 953.2075
0 | 35 | 15 | 0 | 5 | 0 | 20 | 25 | 790 | 1048.206
0 | 15 | 20 | 0 | 15 | 0 | 40 | 10 | 895 | 981.3461
4 | 12 | 4 | 4 | 20 | 16 | 32 | 8 | 1069.3 | 1002.492
4 | 8 | 0 | 0 | 4 | 8 | 52 | 24 | 1462.7 | 1073.205
5 | 0 | 5 | 0 | 25 | 0 | 60 | 5 | 782 | 977.4988
0 | 25 | 10 | 0 | 5 | 0 | 35 | 25 | 1144 | 1049.264
4 | 8 | 12 | 4 | 4 | 24 | 40 | 4 | 1143.1 | 1008.735
0 | 25 | 10 | 0 | 20 | 0 | 40 | 5 | 621 | 968.4407
0 | 5 | 0 | 0 | 75 | 0 | 20 | 0 | 798 | 893.0524
0 | 45 | 5 | 0 | 15 | 0 | 25 | 10 | 671 | 1010.548
0 | 25 | 0 | 0 | 35 | 0 | 35 | 5 | 557 | 947.5051
4 | 0 | 12 | 16 | 4 | 12 | 52 | 0 | 1062.7 | 967.994
0 | 55 | 10 | 0 | 10 | 0 | 15 | 10 | 952 | 1019.804
0 | 16 | 8 | 4 | 16 | 20 | 36 | 0 | 953.9 | 986.2343
4 | 12 | 8 | 0 | 8 | 8 | 56 | 4 | 1160.3 | 995.7054
0 | 30 | 5 | 0 | 30 | 0 | 20 | 15 | 721 | 1004.477
0 | 35 | 20 | 0 | 10 | 0 | 15 | 20 | 462 | 1024.603
0 | 20 | 10 | 0 | 10 | 0 | 45 | 15 | 986 | 1006.829
0 | 5 | 5 | 0 | 30 | 0 | 45 | 15 | 842 | 980.7961
4 | 0 | 4 | 4 | 16 | 12 | 56 | 4 | 1057.5 | 997.9646
5 | 5 | 5 | 0 | 20 | 0 | 50 | 15 | 1006 | 1007.183
0 | 4 | 8 | 4 | 16 | 20 | 44 | 4 | 1019.4 | 1003.826
0 | 15 | 15 | 0 | 15 | 0 | 40 | 15 | 931 | 1001.905
0 | 12 | 4 | 0 | 4 | 16 | 40 | 24 | 1293.4 | 1062.492
0 | 30 | 0 | 0 | 15 | 0 | 50 | 5 | 620 | 966.2299
0 | 20 | 15 | 0 | 0 | 0 | 35 | 30 | 561 | 1047.354
0 | 10 | 20 | 0 | 5 | 0 | 60 | 5 | 734 | 969.0463
0 | 20 | 10 | 0 | 5 | 0 | 40 | 25 | 1274 | 1043.595
0 | 30 | 10 | 0 | 10 | 0 | 30 | 20 | 1221 | 1039.768
0 | 0 | 8 | 4 | 16 | 12 | 52 | 8 | 1101.1 | 1005.375
0 | 30 | 20 | 0 | 5 | 0 | 40 | 5 | 857 | 977.7997
0 | 5 | 5 | 0 | 30 | 0 | 55 | 5 | 620 | 945.3138
5 | 5 | 0 | 0 | 40 | 0 | 45 | 5 | 1062 | 973.4702
0 | 15 | 25 | 0 | 5 | 0 | 50 | 5 | 854 | 969.4118
4 | 12 | 4 | 4 | 12 | 16 | 36 | 12 | 1098.1 | 1025.349
0 | 25 | 20 | 0 | 10 | 0 | 35 | 10 | 932 | 990.6271
0 | 30 | 10 | 0 | 5 | 0 | 45 | 10 | 829 | 996.4424
0 | 40 | 25 | 0 | 10 | 0 | 20 | 5 | 996 | 982.6221
0 | 24 | 8 | 0 | 12 | 16 | 32 | 8 | 1049.1 | 1013.844
4 | 32 | 8 | 4 | 4 | 20 | 24 | 4 | 1127 | 1004.628
0 | 20 | 10 | 0 | 0 | 0 | 45 | 25 | 1256 | 1044.813
4 | 40 | 0 | 0 | 12 | 4 | 36 | 4 | 900.6 | 998.7895
0 | 25 | 5 | 0 | 10 | 0 | 50 | 10 | 634 | 992.7094
0 | 40 | 5 | 0 | 15 | 0 | 20 | 20 | 1325 | 1052.619
0 | 16 | 0 | 4 | 20 | 20 | 28 | 12 | 1070.6 | 1015.751
5 | 0 | 5 | 0 | 45 | 0 | 45 | 0 | 492 | 948.4882
4 | 12 | 0 | 0 | 16 | 8 | 52 | 8 | 1259.2 | 1014.215

## Test Results
Al | Co | Cr | Cu | Fe | Mn | Ni | V | Actual_UTS_True (Mpa) | Predicted_UTS_True (Mpa)
4 | 0 | 12 | 16 | 4 | 12 | 52 | 0 | 1062.7 | 967.994
4 | 40 | 0 | 0 | 12 | 4 | 36 | 4 | 900.6 | 998.7895
0 | 30 | 10 | 0 | 10 | 0 | 30 | 20 | 1221 | 1039.768
0 | 25 | 15 | 0 | 5 | 0 | 35 | 20 | 1197 | 1028.328
4 | 12 | 4 | 4 | 12 | 16 | 36 | 12 | 1098.1 | 1025.349
0 | 15 | 25 | 0 | 5 | 0 | 50 | 5 | 854 | 969.4118
0 | 5 | 0 | 0 | 75 | 0 | 20 | 0 | 798 | 893.0524
0 | 25 | 20 | 0 | 10 | 0 | 35 | 10 | 932 | 990.6271
4 | 12 | 8 | 4 | 16 | 8 | 48 | 0 | 897.5 | 964.794
0 | 10 | 5 | 0 | 10 | 0 | 55 | 20 | 1040 | 1014.846
0 | 25 | 10 | 0 | 20 | 0 | 40 | 5 | 621 | 968.4407
0 | 10 | 0 | 0 | 30 | 0 | 40 | 20 | 850 | 1005.595
0 | 40 | 25 | 0 | 10 | 0 | 20 | 5 | 996 | 982.6221
0 | 20 | 10 | 0 | 5 | 0 | 40 | 25 | 1274 | 1043.595
0 | 5 | 15 | 0 | 5 | 0 | 70 | 5 | 764 | 966.9208
5 | 5 | 10 | 0 | 35 | 0 | 45 | 0 | 549 | 949.1061
5 | 10 | 0 | 0 | 5 | 0 | 55 | 25 | 1164 | 1051.566
4 | 0 | 8 | 4 | 24 | 12 | 44 | 4 | 976.4 | 981.6332
0 | 4 | 8 | 4 | 16 | 20 | 44 | 4 | 1019.4 | 1003.826
0 | 35 | 15 | 0 | 5 | 0 | 20 | 25 | 790 | 1048.206
0 | 5 | 10 | 0 | 30 | 0 | 50 | 5 | 604 | 945.577
0 | 20 | 8 | 4 | 0 | 20 | 44 | 4 | 1095.8 | 1012.101
5 | 5 | 5 | 0 | 20 | 0 | 50 | 15 | 1006 | 1007.183
0 | 65 | 15 | 0 | 0 | 0 | 10 | 10 | 960 | 1026.571