## Train Results
Al | Co | Cr | Cu | Fe | Mn | Ni | V | Actual_UTS_True (Mpa) | Predicted_UTS_True (Mpa)
0 | 15 | 5 | 0 | 15 | 0 | 40 | 25 | 1136 | 1020.909
0 | 15 | 5 | 0 | 20 | 0 | 40 | 20 | 986 | 1007.738
0 | 10 | 10 | 0 | 55 | 0 | 25 | 0 | 446 | 937.2701
0 | 40 | 4 | 0 | 28 | 4 | 4 | 20 | 1312.9 | 992.1262
4 | 0 | 8 | 24 | 4 | 16 | 44 | 0 | 1060.7 | 1016.986
4 | 16 | 0 | 20 | 4 | 12 | 44 | 0 | 870.7 | 991.4827
0 | 10 | 5 | 0 | 5 | 0 | 50 | 30 | 1115 | 1035.657
0 | 50 | 10 | 0 | 15 | 0 | 15 | 10 | 1038 | 991.8148
0 | 15 | 5 | 0 | 45 | 0 | 30 | 5 | 547 | 948.1934
0 | 24 | 4 | 0 | 8 | 4 | 36 | 24 | 1447.1 | 1023.585
0 | 15 | 15 | 0 | 5 | 0 | 45 | 20 | 1142 | 1036.031
4 | 20 | 4 | 4 | 16 | 0 | 52 | 0 | 800.2 | 980.6937
0 | 45 | 10 | 0 | 20 | 0 | 15 | 10 | 839 | 985.6911
0 | 20 | 5 | 0 | 15 | 0 | 40 | 20 | 644 | 1010.822
0 | 10 | 0 | 0 | 0 | 0 | 75 | 15 | 899 | 1005.354
5 | 5 | 10 | 0 | 35 | 0 | 45 | 0 | 549 | 955.0958
5 | 10 | 5 | 0 | 20 | 0 | 55 | 5 | 804 | 998.6971
5 | 10 | 0 | 0 | 5 | 0 | 55 | 25 | 1164 | 1064.55
0 | 30 | 0 | 0 | 30 | 0 | 35 | 5 | 610 | 939.1632
5 | 20 | 5 | 0 | 25 | 0 | 45 | 0 | 615 | 973.4795
0 | 5 | 10 | 0 | 30 | 0 | 50 | 5 | 604 | 971.589
4 | 0 | 12 | 4 | 4 | 16 | 52 | 8 | 1219.5 | 1044.331
4 | 4 | 4 | 8 | 28 | 16 | 32 | 4 | 971.8 | 992.4202
0 | 15 | 20 | 0 | 5 | 0 | 45 | 15 | 1060 | 1035.594
0 | 5 | 10 | 0 | 10 | 0 | 55 | 20 | 977 | 1023.856
4 | 0 | 8 | 4 | 24 | 12 | 44 | 4 | 976.4 | 999.5226
0 | 30 | 10 | 0 | 15 | 0 | 30 | 15 | 966 | 1005.643
0 | 65 | 15 | 0 | 0 | 0 | 10 | 10 | 960 | 1017.09
4 | 8 | 0 | 12 | 20 | 8 | 48 | 0 | 911.2 | 977.3721
0 | 25 | 15 | 0 | 5 | 0 | 35 | 20 | 1197 | 1037.022
0 | 20 | 8 | 4 | 0 | 20 | 44 | 4 | 1095.8 | 1015.092
0 | 10 | 5 | 0 | 35 | 0 | 35 | 15 | 832 | 984.6907
4 | 12 | 8 | 4 | 16 | 8 | 48 | 0 | 897.5 | 998.5308
0 | 25 | 5 | 0 | 10 | 0 | 35 | 25 | 1311 | 1024.352
0 | 20 | 4 | 0 | 4 | 4 | 48 | 20 | 1399.7 | 1020.788
0 | 35 | 15 | 0 | 10 | 0 | 25 | 15 | 1042 | 1016.696
0 | 35 | 25 | 0 | 5 | 0 | 30 | 5 | 974 | 1021.341
4 | 16 | 0 | 4 | 12 | 8 | 52 | 4 | 1079.9 | 1004.916
0 | 40 | 5 | 0 | 15 | 0 | 15 | 25 | 1504 | 1021.905
0 | 45 | 15 | 0 | 10 | 0 | 15 | 15 | 1044 | 1017.27
0 | 20 | 20 | 0 | 15 | 0 | 30 | 15 | 967 | 1023.639
0 | 40 | 20 | 0 | 5 | 0 | 30 | 5 | 863 | 1006.88
4 | 12 | 0 | 12 | 20 | 8 | 44 | 0 | 846.1 | 974.2472
0 | 10 | 10 | 0 | 25 | 0 | 50 | 5 | 660 | 972.0027
0 | 35 | 15 | 0 | 5 | 0 | 20 | 25 | 790 | 1041.293
0 | 15 | 20 | 0 | 15 | 0 | 40 | 10 | 895 | 1014.38
4 | 12 | 4 | 4 | 20 | 16 | 32 | 8 | 1069.3 | 1008.516
4 | 8 | 0 | 0 | 4 | 8 | 52 | 24 | 1462.7 | 1062.169
5 | 0 | 5 | 0 | 25 | 0 | 60 | 5 | 782 | 990.3492
0 | 25 | 10 | 0 | 5 | 0 | 35 | 25 | 1144 | 1037.899
4 | 8 | 12 | 4 | 4 | 24 | 40 | 4 | 1143.1 | 1042.772
0 | 25 | 10 | 0 | 20 | 0 | 40 | 5 | 621 | 965.8284
0 | 5 | 0 | 0 | 75 | 0 | 20 | 0 | 798 | 906.5712
0 | 45 | 5 | 0 | 15 | 0 | 25 | 10 | 671 | 979.0149
0 | 25 | 0 | 0 | 35 | 0 | 35 | 5 | 557 | 937.74
4 | 0 | 12 | 16 | 4 | 12 | 52 | 0 | 1062.7 | 1028.317
0 | 55 | 10 | 0 | 10 | 0 | 15 | 10 | 952 | 996.6999
0 | 16 | 8 | 4 | 16 | 20 | 36 | 0 | 953.9 | 979.9391
4 | 12 | 8 | 0 | 8 | 8 | 56 | 4 | 1160.3 | 1023.742
0 | 30 | 5 | 0 | 30 | 0 | 20 | 15 | 721 | 985.2216
0 | 35 | 20 | 0 | 10 | 0 | 15 | 20 | 462 | 1029.255
0 | 20 | 10 | 0 | 10 | 0 | 45 | 15 | 986 | 1009.118
0 | 5 | 5 | 0 | 30 | 0 | 45 | 15 | 842 | 987.4398
4 | 0 | 4 | 4 | 16 | 12 | 56 | 4 | 1057.5 | 1010.884
5 | 5 | 5 | 0 | 20 | 0 | 50 | 15 | 1006 | 1025.452
0 | 4 | 8 | 4 | 16 | 20 | 44 | 4 | 1019.4 | 1001.874
0 | 15 | 15 | 0 | 15 | 0 | 40 | 15 | 931 | 1014.819
0 | 12 | 4 | 0 | 4 | 16 | 40 | 24 | 1293.4 | 1037.055
0 | 30 | 0 | 0 | 15 | 0 | 50 | 5 | 620 | 949.7869
0 | 20 | 15 | 0 | 0 | 0 | 35 | 30 | 561 | 1048.302
0 | 10 | 20 | 0 | 5 | 0 | 60 | 5 | 734 | 1009.522
0 | 20 | 10 | 0 | 5 | 0 | 40 | 25 | 1274 | 1039.039
0 | 30 | 10 | 0 | 10 | 0 | 30 | 20 | 1221 | 1023.592
0 | 0 | 8 | 4 | 16 | 12 | 52 | 8 | 1101.1 | 1006.196
0 | 30 | 20 | 0 | 5 | 0 | 40 | 5 | 857 | 1009.37
0 | 5 | 5 | 0 | 30 | 0 | 55 | 5 | 620 | 963.1251
5 | 5 | 0 | 0 | 40 | 0 | 45 | 5 | 1062 | 966.3041
0 | 15 | 25 | 0 | 5 | 0 | 50 | 5 | 854 | 1024.912
4 | 12 | 4 | 4 | 12 | 16 | 36 | 12 | 1098.1 | 1031.127
0 | 25 | 20 | 0 | 10 | 0 | 35 | 10 | 932 | 1016.857
0 | 30 | 10 | 0 | 5 | 0 | 45 | 10 | 829 | 997.5058
0 | 40 | 25 | 0 | 10 | 0 | 20 | 5 | 996 | 1016.285
0 | 24 | 8 | 0 | 12 | 16 | 32 | 8 | 1049.1 | 996.9269
4 | 32 | 8 | 4 | 4 | 20 | 24 | 4 | 1127 | 1022.161
0 | 20 | 10 | 0 | 0 | 0 | 45 | 25 | 1256 | 1043.904
4 | 40 | 0 | 0 | 12 | 4 | 36 | 4 | 900.6 | 988.5712
0 | 25 | 5 | 0 | 10 | 0 | 50 | 10 | 634 | 983.6229
0 | 40 | 5 | 0 | 15 | 0 | 20 | 20 | 1325 | 1009.77
0 | 16 | 0 | 4 | 20 | 20 | 28 | 12 | 1070.6 | 988.2302
5 | 0 | 5 | 0 | 45 | 0 | 45 | 0 | 492 | 936.8945
4 | 12 | 0 | 0 | 16 | 8 | 52 | 8 | 1259.2 | 1018.608

## Test Results
Al | Co | Cr | Cu | Fe | Mn | Ni | V | Actual_UTS_True (Mpa) | Predicted_UTS_True (Mpa)
4 | 0 | 12 | 16 | 4 | 12 | 52 | 0 | 1062.7 | 1028.317
4 | 40 | 0 | 0 | 12 | 4 | 36 | 4 | 900.6 | 988.5712
0 | 30 | 10 | 0 | 10 | 0 | 30 | 20 | 1221 | 1023.592
0 | 25 | 15 | 0 | 5 | 0 | 35 | 20 | 1197 | 1037.022
4 | 12 | 4 | 4 | 12 | 16 | 36 | 12 | 1098.1 | 1031.127
0 | 15 | 25 | 0 | 5 | 0 | 50 | 5 | 854 | 1024.912
0 | 5 | 0 | 0 | 75 | 0 | 20 | 0 | 798 | 906.5712
0 | 25 | 20 | 0 | 10 | 0 | 35 | 10 | 932 | 1016.857
4 | 12 | 8 | 4 | 16 | 8 | 48 | 0 | 897.5 | 998.5308
0 | 10 | 5 | 0 | 10 | 0 | 55 | 20 | 1040 | 1016.184
0 | 25 | 10 | 0 | 20 | 0 | 40 | 5 | 621 | 965.8284
0 | 10 | 0 | 0 | 30 | 0 | 40 | 20 | 850 | 993.8957
0 | 40 | 25 | 0 | 10 | 0 | 20 | 5 | 996 | 1016.285
0 | 20 | 10 | 0 | 5 | 0 | 40 | 25 | 1274 | 1039.039
0 | 5 | 15 | 0 | 5 | 0 | 70 | 5 | 764 | 1000.404
5 | 5 | 10 | 0 | 35 | 0 | 45 | 0 | 549 | 955.0958
5 | 10 | 0 | 0 | 5 | 0 | 55 | 25 | 1164 | 1064.55
4 | 0 | 8 | 4 | 24 | 12 | 44 | 4 | 976.4 | 999.5226
0 | 4 | 8 | 4 | 16 | 20 | 44 | 4 | 1019.4 | 1001.874
0 | 35 | 15 | 0 | 5 | 0 | 20 | 25 | 790 | 1041.293
0 | 5 | 10 | 0 | 30 | 0 | 50 | 5 | 604 | 971.589
0 | 20 | 8 | 4 | 0 | 20 | 44 | 4 | 1095.8 | 1015.092
5 | 5 | 5 | 0 | 20 | 0 | 50 | 15 | 1006 | 1025.452
0 | 65 | 15 | 0 | 0 | 0 | 10 | 10 | 960 | 1017.09