## Train Results
Al | Co | Cr | Cu | Fe | Mn | Ni | V | Actual_UTS_True (Mpa) | Predicted_UTS_True (Mpa)
0 | 15 | 5 | 0 | 15 | 0 | 40 | 25 | 1136 | 1031.813
0 | 15 | 5 | 0 | 20 | 0 | 40 | 20 | 986 | 1017.885
0 | 10 | 10 | 0 | 55 | 0 | 25 | 0 | 446 | 969.6171
0 | 40 | 4 | 0 | 28 | 4 | 4 | 20 | 1312.9 | 1035.625
4 | 0 | 8 | 24 | 4 | 16 | 44 | 0 | 1060.7 | 1024.142
4 | 16 | 0 | 20 | 4 | 12 | 44 | 0 | 870.7 | 1018.118
0 | 10 | 5 | 0 | 5 | 0 | 50 | 30 | 1115 | 1036.235
0 | 50 | 10 | 0 | 15 | 0 | 15 | 10 | 1038 | 1000.21
0 | 15 | 5 | 0 | 45 | 0 | 30 | 5 | 547 | 977.6807
0 | 24 | 4 | 0 | 8 | 4 | 36 | 24 | 1447.1 | 1038.852
0 | 15 | 15 | 0 | 5 | 0 | 45 | 20 | 1142 | 1015.484
4 | 20 | 4 | 4 | 16 | 0 | 52 | 0 | 800.2 | 992.3019
0 | 45 | 10 | 0 | 20 | 0 | 15 | 10 | 839 | 999.5077
0 | 20 | 5 | 0 | 15 | 0 | 40 | 20 | 644 | 1019.727
0 | 10 | 0 | 0 | 0 | 0 | 75 | 15 | 899 | 999.1917
5 | 5 | 10 | 0 | 35 | 0 | 45 | 0 | 549 | 977.4012
5 | 10 | 5 | 0 | 20 | 0 | 55 | 5 | 804 | 1006.235
5 | 10 | 0 | 0 | 5 | 0 | 55 | 25 | 1164 | 1044.218
0 | 30 | 0 | 0 | 30 | 0 | 35 | 5 | 610 | 970.9389
5 | 20 | 5 | 0 | 25 | 0 | 45 | 0 | 615 | 984.8684
0 | 5 | 10 | 0 | 30 | 0 | 50 | 5 | 604 | 989.765
4 | 0 | 12 | 4 | 4 | 16 | 52 | 8 | 1219.5 | 1036.624
4 | 4 | 4 | 8 | 28 | 16 | 32 | 4 | 971.8 | 1022.733
0 | 15 | 20 | 0 | 5 | 0 | 45 | 15 | 1060 | 1008.704
0 | 5 | 10 | 0 | 10 | 0 | 55 | 20 | 977 | 1013.784
4 | 0 | 8 | 4 | 24 | 12 | 44 | 4 | 976.4 | 1017.167
0 | 30 | 10 | 0 | 15 | 0 | 30 | 15 | 966 | 1011.828125
0 | 65 | 15 | 0 | 0 | 0 | 10 | 10 | 960 | 1000.789
4 | 8 | 0 | 12 | 20 | 8 | 48 | 0 | 911.2 | 1007.371
0 | 25 | 15 | 0 | 5 | 0 | 35 | 20 | 1197 | 1019.511
0 | 20 | 8 | 4 | 0 | 20 | 44 | 4 | 1095.8 | 1028.333
0 | 10 | 5 | 0 | 35 | 0 | 35 | 15 | 832 | 1000.297
4 | 12 | 8 | 4 | 16 | 8 | 48 | 0 | 897.5 | 1001.137
0 | 25 | 5 | 0 | 10 | 0 | 35 | 25 | 1311 | 1037.526
0 | 20 | 4 | 0 | 4 | 4 | 48 | 20 | 1399.7 | 1024.96
0 | 35 | 15 | 0 | 10 | 0 | 25 | 15 | 1042 | 1014.479
0 | 35 | 25 | 0 | 5 | 0 | 30 | 5 | 974 | 993.2584
4 | 16 | 0 | 4 | 12 | 8 | 52 | 4 | 1079.9 | 1012.414
0 | 40 | 5 | 0 | 15 | 0 | 15 | 25 | 1504 | 1047.522
0 | 45 | 15 | 0 | 10 | 0 | 15 | 15 | 1044 | 1014.888
0 | 20 | 20 | 0 | 15 | 0 | 30 | 15 | 967 | 1007.874
0 | 40 | 20 | 0 | 5 | 0 | 30 | 5 | 863 | 992.9567
4 | 12 | 0 | 12 | 20 | 8 | 44 | 0 | 846.1 | 1004.229
0 | 10 | 10 | 0 | 25 | 0 | 50 | 5 | 660 | 989.224
0 | 35 | 15 | 0 | 5 | 0 | 20 | 25 | 790 | 1023.453
0 | 15 | 20 | 0 | 15 | 0 | 40 | 10 | 895 | 1000.838
4 | 12 | 4 | 4 | 20 | 16 | 32 | 8 | 1069.3 | 1032.727
4 | 8 | 0 | 0 | 4 | 8 | 52 | 24 | 1462.7 | 1057.036
5 | 0 | 5 | 0 | 25 | 0 | 60 | 5 | 782 | 1010.513
0 | 25 | 10 | 0 | 5 | 0 | 35 | 25 | 1144 | 1031.855
4 | 8 | 12 | 4 | 4 | 24 | 40 | 4 | 1143.1 | 1029.296
0 | 25 | 10 | 0 | 20 | 0 | 40 | 5 | 621 | 990.0427
0 | 5 | 0 | 0 | 75 | 0 | 20 | 0 | 798 | 950.6456
0 | 45 | 5 | 0 | 15 | 0 | 25 | 10 | 671 | 992.8287
0 | 25 | 0 | 0 | 35 | 0 | 35 | 5 | 557 | 969.3199
4 | 0 | 12 | 16 | 4 | 12 | 52 | 0 | 1062.7 | 1022.821
0 | 55 | 10 | 0 | 10 | 0 | 15 | 10 | 952 | 1000.54
0 | 16 | 8 | 4 | 16 | 20 | 36 | 0 | 953.9 | 1017.646
4 | 12 | 8 | 0 | 8 | 8 | 56 | 4 | 1160.3 | 1012.767
0 | 30 | 5 | 0 | 30 | 0 | 20 | 15 | 721 | 1008.789
0 | 35 | 20 | 0 | 10 | 0 | 15 | 20 | 462 | 1010.187
0 | 20 | 10 | 0 | 10 | 0 | 45 | 15 | 986 | 1005.185
0 | 5 | 5 | 0 | 30 | 0 | 45 | 15 | 842 | 1002.093
4 | 0 | 4 | 4 | 16 | 12 | 56 | 4 | 1057.5 | 1023.897
5 | 5 | 5 | 0 | 20 | 0 | 50 | 15 | 1006 | 1021.795
0 | 4 | 8 | 4 | 16 | 20 | 44 | 4 | 1019.4 | 1027.592
0 | 15 | 15 | 0 | 15 | 0 | 40 | 15 | 931 | 1007.21
0 | 12 | 4 | 0 | 4 | 16 | 40 | 24 | 1293.4 | 1052.759
0 | 30 | 0 | 0 | 15 | 0 | 50 | 5 | 620 | 974.8992
0 | 20 | 15 | 0 | 0 | 0 | 35 | 30 | 561 | 1021.915
0 | 10 | 20 | 0 | 5 | 0 | 60 | 5 | 734 | 990.7551
0 | 20 | 10 | 0 | 5 | 0 | 40 | 25 | 1274 | 1029.514
0 | 30 | 10 | 0 | 10 | 0 | 30 | 20 | 1221 | 1026.283
0 | 0 | 8 | 4 | 16 | 12 | 52 | 8 | 1101.1 | 1020.032
0 | 30 | 20 | 0 | 5 | 0 | 40 | 5 | 857 | 993.3913
0 | 5 | 5 | 0 | 30 | 0 | 55 | 5 | 620 | 982.1705
5 | 5 | 0 | 0 | 40 | 0 | 45 | 5 | 1062 | 994.1429
0 | 15 | 25 | 0 | 5 | 0 | 50 | 5 | 854 | 992.7402
4 | 12 | 4 | 4 | 12 | 16 | 36 | 12 | 1098.1 | 1045.388
0 | 25 | 20 | 0 | 10 | 0 | 35 | 10 | 932 | 1001.015
0 | 30 | 10 | 0 | 5 | 0 | 45 | 10 | 829 | 993.9308
0 | 40 | 25 | 0 | 10 | 0 | 20 | 5 | 996 | 991.5953
0 | 24 | 8 | 0 | 12 | 16 | 32 | 8 | 1049.1 | 1019.389
4 | 32 | 8 | 4 | 4 | 20 | 24 | 4 | 1127 | 1024.629
0 | 20 | 10 | 0 | 0 | 0 | 45 | 25 | 1256 | 1028.643
4 | 40 | 0 | 0 | 12 | 4 | 36 | 4 | 900.6 | 993.16
0 | 25 | 5 | 0 | 10 | 0 | 50 | 10 | 634 | 990.4716
0 | 40 | 5 | 0 | 15 | 0 | 20 | 20 | 1325 | 1033.103
0 | 16 | 0 | 4 | 20 | 20 | 28 | 12 | 1070.6 | 1033.501
5 | 0 | 5 | 0 | 45 | 0 | 45 | 0 | 492 | 979.9847
4 | 12 | 0 | 0 | 16 | 8 | 52 | 8 | 1259.2 | 1021.621

## Test Results
Al | Co | Cr | Cu | Fe | Mn | Ni | V | Actual_UTS_True (Mpa) | Predicted_UTS_True (Mpa)
4 | 0 | 12 | 16 | 4 | 12 | 52 | 0 | 1062.7 | 1022.821
4 | 40 | 0 | 0 | 12 | 4 | 36 | 4 | 900.6 | 993.16
0 | 30 | 10 | 0 | 10 | 0 | 30 | 20 | 1221 | 1026.283
0 | 25 | 15 | 0 | 5 | 0 | 35 | 20 | 1197 | 1019.511
4 | 12 | 4 | 4 | 12 | 16 | 36 | 12 | 1098.1 | 1045.388
0 | 15 | 25 | 0 | 5 | 0 | 50 | 5 | 854 | 992.7402
0 | 5 | 0 | 0 | 75 | 0 | 20 | 0 | 798 | 950.6456
0 | 25 | 20 | 0 | 10 | 0 | 35 | 10 | 932 | 1001.015
4 | 12 | 8 | 4 | 16 | 8 | 48 | 0 | 897.5 | 1001.137
0 | 10 | 5 | 0 | 10 | 0 | 55 | 20 | 1040 | 1014.814
0 | 25 | 10 | 0 | 20 | 0 | 40 | 5 | 621 | 990.0427
0 | 10 | 0 | 0 | 30 | 0 | 40 | 20 | 850 | 1007.085
0 | 40 | 25 | 0 | 10 | 0 | 20 | 5 | 996 | 991.5953
0 | 20 | 10 | 0 | 5 | 0 | 40 | 25 | 1274 | 1029.514
0 | 5 | 15 | 0 | 5 | 0 | 70 | 5 | 764 | 992.1982
5 | 5 | 10 | 0 | 35 | 0 | 45 | 0 | 549 | 977.4012
5 | 10 | 0 | 0 | 5 | 0 | 55 | 25 | 1164 | 1044.218
4 | 0 | 8 | 4 | 24 | 12 | 44 | 4 | 976.4 | 1017.167
0 | 4 | 8 | 4 | 16 | 20 | 44 | 4 | 1019.4 | 1027.592
0 | 35 | 15 | 0 | 5 | 0 | 20 | 25 | 790 | 1023.453
0 | 5 | 10 | 0 | 30 | 0 | 50 | 5 | 604 | 989.765
0 | 20 | 8 | 4 | 0 | 20 | 44 | 4 | 1095.8 | 1028.333
5 | 5 | 5 | 0 | 20 | 0 | 50 | 15 | 1006 | 1021.795
0 | 65 | 15 | 0 | 0 | 0 | 10 | 10 | 960 | 1000.789