## Train Results
Al | Co | Cr | Cu | Fe | Mn | Ni | V | Actual_UTS_True (Mpa) | Predicted_UTS_True (Mpa)
0 | 15 | 5 | 0 | 15 | 0 | 40 | 25 | 1136 | 1083.945
0 | 15 | 5 | 0 | 20 | 0 | 40 | 20 | 986 | 926.37
0 | 10 | 10 | 0 | 55 | 0 | 25 | 0 | 446 | 504.1511
0 | 40 | 4 | 0 | 28 | 4 | 4 | 20 | 1312.9 | 1392.96
4 | 0 | 8 | 24 | 4 | 16 | 44 | 0 | 1060.7 | 1051.271
4 | 16 | 0 | 20 | 4 | 12 | 44 | 0 | 870.7 | 906.1268
0 | 10 | 5 | 0 | 5 | 0 | 50 | 30 | 1115 | 1189.309
0 | 50 | 10 | 0 | 15 | 0 | 15 | 10 | 1038 | 962.3238
0 | 15 | 5 | 0 | 45 | 0 | 30 | 5 | 547 | 564.5907
0 | 24 | 4 | 0 | 8 | 4 | 36 | 24 | 1447.1 | 1413.053
0 | 15 | 15 | 0 | 5 | 0 | 45 | 20 | 1142 | 1105.937
4 | 20 | 4 | 4 | 16 | 0 | 52 | 0 | 800.2 | 851.7817
0 | 45 | 10 | 0 | 20 | 0 | 15 | 10 | 839 | 843.6093
0 | 20 | 5 | 0 | 15 | 0 | 40 | 20 | 644 | 898.8259
0 | 10 | 0 | 0 | 0 | 0 | 75 | 15 | 899 | 855.4987
5 | 5 | 10 | 0 | 35 | 0 | 45 | 0 | 549 | 539.7739
5 | 10 | 5 | 0 | 20 | 0 | 55 | 5 | 804 | 822.1078
5 | 10 | 0 | 0 | 5 | 0 | 55 | 25 | 1164 | 1203.265
0 | 30 | 0 | 0 | 30 | 0 | 35 | 5 | 610 | 574.9475
5 | 20 | 5 | 0 | 25 | 0 | 45 | 0 | 615 | 670.6939
0 | 5 | 10 | 0 | 30 | 0 | 50 | 5 | 604 | 615.2918
4 | 0 | 12 | 4 | 4 | 16 | 52 | 8 | 1219.5 | 1209.991
4 | 4 | 4 | 8 | 28 | 16 | 32 | 4 | 971.8 | 963.5834
0 | 15 | 20 | 0 | 5 | 0 | 45 | 15 | 1060 | 1032.549
0 | 5 | 10 | 0 | 10 | 0 | 55 | 20 | 977 | 980.426
4 | 0 | 8 | 4 | 24 | 12 | 44 | 4 | 976.4 | 986.2981
0 | 30 | 10 | 0 | 15 | 0 | 30 | 15 | 966 | 945.6633
0 | 65 | 15 | 0 | 0 | 0 | 10 | 10 | 960 | 983.1631
4 | 8 | 0 | 12 | 20 | 8 | 48 | 0 | 911.2 | 882.0189
0 | 25 | 15 | 0 | 5 | 0 | 35 | 20 | 1197 | 1165.728
0 | 20 | 8 | 4 | 0 | 20 | 44 | 4 | 1095.8 | 1082.25
0 | 10 | 5 | 0 | 35 | 0 | 35 | 15 | 832 | 790.8409
4 | 12 | 8 | 4 | 16 | 8 | 48 | 0 | 897.5 | 904.1635
0 | 25 | 5 | 0 | 10 | 0 | 35 | 25 | 1311 | 1285.419
0 | 20 | 4 | 0 | 4 | 4 | 48 | 20 | 1399.7 | 1306.567
0 | 35 | 15 | 0 | 10 | 0 | 25 | 15 | 1042 | 1028.88
0 | 35 | 25 | 0 | 5 | 0 | 30 | 5 | 974 | 952.8013
4 | 16 | 0 | 4 | 12 | 8 | 52 | 4 | 1079.9 | 1089.773
0 | 40 | 5 | 0 | 15 | 0 | 15 | 25 | 1504 | 1465.851
0 | 45 | 15 | 0 | 10 | 0 | 15 | 15 | 1044 | 1038.348
0 | 20 | 20 | 0 | 15 | 0 | 30 | 15 | 967 | 1029.521
0 | 40 | 20 | 0 | 5 | 0 | 30 | 5 | 863 | 913.0658
4 | 12 | 0 | 12 | 20 | 8 | 44 | 0 | 846.1 | 878.6324
0 | 10 | 10 | 0 | 25 | 0 | 50 | 5 | 660 | 624.545
0 | 35 | 15 | 0 | 5 | 0 | 20 | 25 | 790 | 846.5784
0 | 15 | 20 | 0 | 15 | 0 | 40 | 10 | 895 | 875.6579
4 | 12 | 4 | 4 | 20 | 16 | 32 | 8 | 1069.3 | 1043.756
4 | 8 | 0 | 0 | 4 | 8 | 52 | 24 | 1462.7 | 1398.236
5 | 0 | 5 | 0 | 25 | 0 | 60 | 5 | 782 | 765.3705
0 | 25 | 10 | 0 | 5 | 0 | 35 | 25 | 1144 | 1183.727
4 | 8 | 12 | 4 | 4 | 24 | 40 | 4 | 1143.1 | 1178.806
0 | 25 | 10 | 0 | 20 | 0 | 40 | 5 | 621 | 633.3981
0 | 5 | 0 | 0 | 75 | 0 | 20 | 0 | 798 | 758.7175
0 | 45 | 5 | 0 | 15 | 0 | 25 | 10 | 671 | 757.7557
0 | 25 | 0 | 0 | 35 | 0 | 35 | 5 | 557 | 575.0807
4 | 0 | 12 | 16 | 4 | 12 | 52 | 0 | 1062.7 | 1072.40625
0 | 55 | 10 | 0 | 10 | 0 | 15 | 10 | 952 | 1006.166
0 | 16 | 8 | 4 | 16 | 20 | 36 | 0 | 953.9 | 955.138
4 | 12 | 8 | 0 | 8 | 8 | 56 | 4 | 1160.3 | 1104.843
0 | 30 | 5 | 0 | 30 | 0 | 20 | 15 | 721 | 750.7302
0 | 35 | 20 | 0 | 10 | 0 | 15 | 20 | 462 | 558.953125
0 | 20 | 10 | 0 | 10 | 0 | 45 | 15 | 986 | 950.478
0 | 5 | 5 | 0 | 30 | 0 | 45 | 15 | 842 | 824.243
4 | 0 | 4 | 4 | 16 | 12 | 56 | 4 | 1057.5 | 1054.879
5 | 5 | 5 | 0 | 20 | 0 | 50 | 15 | 1006 | 991.7844
0 | 4 | 8 | 4 | 16 | 20 | 44 | 4 | 1019.4 | 1019.532
0 | 15 | 15 | 0 | 15 | 0 | 40 | 15 | 931 | 955.4523
0 | 12 | 4 | 0 | 4 | 16 | 40 | 24 | 1293.4 | 1345.034
0 | 30 | 0 | 0 | 15 | 0 | 50 | 5 | 620 | 602.7302
0 | 20 | 15 | 0 | 0 | 0 | 35 | 30 | 561 | 637.2805
0 | 10 | 20 | 0 | 5 | 0 | 60 | 5 | 734 | 768.8002
0 | 20 | 10 | 0 | 5 | 0 | 40 | 25 | 1274 | 1219.402
0 | 30 | 10 | 0 | 10 | 0 | 30 | 20 | 1221 | 1153.172
0 | 0 | 8 | 4 | 16 | 12 | 52 | 8 | 1101.1 | 1056.346
0 | 30 | 20 | 0 | 5 | 0 | 40 | 5 | 857 | 835.4265
0 | 5 | 5 | 0 | 30 | 0 | 55 | 5 | 620 | 600.4095
5 | 5 | 0 | 0 | 40 | 0 | 45 | 5 | 1062 | 973.2398
0 | 15 | 25 | 0 | 5 | 0 | 50 | 5 | 854 | 822.1017
4 | 12 | 4 | 4 | 12 | 16 | 36 | 12 | 1098.1 | 1112.044
0 | 25 | 20 | 0 | 10 | 0 | 35 | 10 | 932 | 919.3799
0 | 30 | 10 | 0 | 5 | 0 | 45 | 10 | 829 | 879.0635
0 | 40 | 25 | 0 | 10 | 0 | 20 | 5 | 996 | 968.5319
0 | 24 | 8 | 0 | 12 | 16 | 32 | 8 | 1049.1 | 1022.886
4 | 32 | 8 | 4 | 4 | 20 | 24 | 4 | 1127 | 1150.837
0 | 20 | 10 | 0 | 0 | 0 | 45 | 25 | 1256 | 1277.88
4 | 40 | 0 | 0 | 12 | 4 | 36 | 4 | 900.6 | 925.1568
0 | 25 | 5 | 0 | 10 | 0 | 50 | 10 | 634 | 725.205
0 | 40 | 5 | 0 | 15 | 0 | 20 | 20 | 1325 | 1341.331
0 | 16 | 0 | 4 | 20 | 20 | 28 | 12 | 1070.6 | 1053.566
5 | 0 | 5 | 0 | 45 | 0 | 45 | 0 | 492 | 561.9244
4 | 12 | 0 | 0 | 16 | 8 | 52 | 8 | 1259.2 | 1204.03

## Test Results
Al | Co | Cr | Cu | Fe | Mn | Ni | V | Actual_UTS_True (Mpa) | Predicted_UTS_True (Mpa)
4 | 0 | 12 | 16 | 4 | 12 | 52 | 0 | 1062.7 | 1072.40625
4 | 40 | 0 | 0 | 12 | 4 | 36 | 4 | 900.6 | 925.1568
0 | 30 | 10 | 0 | 10 | 0 | 30 | 20 | 1221 | 1153.172
0 | 25 | 15 | 0 | 5 | 0 | 35 | 20 | 1197 | 1165.728
4 | 12 | 4 | 4 | 12 | 16 | 36 | 12 | 1098.1 | 1112.044
0 | 15 | 25 | 0 | 5 | 0 | 50 | 5 | 854 | 822.1017
0 | 5 | 0 | 0 | 75 | 0 | 20 | 0 | 798 | 758.7175
0 | 25 | 20 | 0 | 10 | 0 | 35 | 10 | 932 | 919.3799
4 | 12 | 8 | 4 | 16 | 8 | 48 | 0 | 897.5 | 904.1635
0 | 10 | 5 | 0 | 10 | 0 | 55 | 20 | 1040 | 975.934
0 | 25 | 10 | 0 | 20 | 0 | 40 | 5 | 621 | 633.3981
0 | 10 | 0 | 0 | 30 | 0 | 40 | 20 | 850 | 936.1132
0 | 40 | 25 | 0 | 10 | 0 | 20 | 5 | 996 | 968.5319
0 | 20 | 10 | 0 | 5 | 0 | 40 | 25 | 1274 | 1219.402
0 | 5 | 15 | 0 | 5 | 0 | 70 | 5 | 764 | 747.194
5 | 5 | 10 | 0 | 35 | 0 | 45 | 0 | 549 | 539.7739
5 | 10 | 0 | 0 | 5 | 0 | 55 | 25 | 1164 | 1203.265
4 | 0 | 8 | 4 | 24 | 12 | 44 | 4 | 976.4 | 986.2981
0 | 4 | 8 | 4 | 16 | 20 | 44 | 4 | 1019.4 | 1019.532
0 | 35 | 15 | 0 | 5 | 0 | 20 | 25 | 790 | 846.5784
0 | 5 | 10 | 0 | 30 | 0 | 50 | 5 | 604 | 615.2918
0 | 20 | 8 | 4 | 0 | 20 | 44 | 4 | 1095.8 | 1082.25
5 | 5 | 5 | 0 | 20 | 0 | 50 | 15 | 1006 | 991.7844
0 | 65 | 15 | 0 | 0 | 0 | 10 | 10 | 960 | 983.1631