## Train Results
Al | Co | Cr | Cu | Fe | Mn | Ni | V | Actual_UTS_True (Mpa) | Predicted_UTS_True (Mpa)
0 | 15 | 5 | 0 | 15 | 0 | 40 | 25 | 1136 | 998.5969
0 | 15 | 5 | 0 | 20 | 0 | 40 | 20 | 986 | 993.4247
0 | 10 | 10 | 0 | 55 | 0 | 25 | 0 | 446 | 964.5791
0 | 40 | 4 | 0 | 28 | 4 | 4 | 20 | 1312.9 | 1003.367
4 | 0 | 8 | 24 | 4 | 16 | 44 | 0 | 1060.7 | 1019.942
4 | 16 | 0 | 20 | 4 | 12 | 44 | 0 | 870.7 | 1009.913
0 | 10 | 5 | 0 | 5 | 0 | 50 | 30 | 1115 | 1003.245
0 | 50 | 10 | 0 | 15 | 0 | 15 | 10 | 1038 | 991.295
0 | 15 | 5 | 0 | 45 | 0 | 30 | 5 | 547 | 975.18
0 | 24 | 4 | 0 | 8 | 4 | 36 | 24 | 1447.1 | 1004.397
0 | 15 | 15 | 0 | 5 | 0 | 45 | 20 | 1142 | 989.0363
4 | 20 | 4 | 4 | 16 | 0 | 52 | 0 | 800.2 | 990.7366
0 | 45 | 10 | 0 | 20 | 0 | 15 | 10 | 839 | 989.1979
0 | 20 | 5 | 0 | 15 | 0 | 40 | 20 | 644 | 995.2194
0 | 10 | 0 | 0 | 0 | 0 | 75 | 15 | 899 | 1003.728
5 | 5 | 10 | 0 | 35 | 0 | 45 | 0 | 549 | 989.6924
5 | 10 | 5 | 0 | 20 | 0 | 55 | 5 | 804 | 1002.616
5 | 10 | 0 | 0 | 5 | 0 | 55 | 25 | 1164 | 1020.369
0 | 30 | 0 | 0 | 30 | 0 | 35 | 5 | 610 | 983.4772
5 | 20 | 5 | 0 | 25 | 0 | 45 | 0 | 615 | 990.5927
0 | 5 | 10 | 0 | 30 | 0 | 50 | 5 | 604 | 977.6727
4 | 0 | 12 | 4 | 4 | 16 | 52 | 8 | 1219.5 | 1030.943
4 | 4 | 4 | 8 | 28 | 16 | 32 | 4 | 971.8 | 1018.119
0 | 15 | 20 | 0 | 5 | 0 | 45 | 15 | 1060 | 978.861
0 | 5 | 10 | 0 | 10 | 0 | 55 | 20 | 977 | 994.7071
4 | 0 | 8 | 4 | 24 | 12 | 44 | 4 | 976.4 | 1015.154
0 | 30 | 10 | 0 | 15 | 0 | 30 | 15 | 966 | 991.2211
0 | 65 | 15 | 0 | 0 | 0 | 10 | 10 | 960 | 994.9045
4 | 8 | 0 | 12 | 20 | 8 | 48 | 0 | 911.2 | 1001.855
0 | 25 | 15 | 0 | 5 | 0 | 35 | 20 | 1197 | 990.2023
0 | 20 | 8 | 4 | 0 | 20 | 44 | 4 | 1095.8 | 1013.133
0 | 10 | 5 | 0 | 35 | 0 | 35 | 15 | 832 | 983.5867
4 | 12 | 8 | 4 | 16 | 8 | 48 | 0 | 897.5 | 1005.579
0 | 25 | 5 | 0 | 10 | 0 | 35 | 25 | 1311 | 1001.292
0 | 20 | 4 | 0 | 4 | 4 | 48 | 20 | 1399.7 | 1002.161
0 | 35 | 15 | 0 | 10 | 0 | 25 | 15 | 1042 | 988.8976
0 | 35 | 25 | 0 | 5 | 0 | 30 | 5 | 974 | 975.7128
4 | 16 | 0 | 4 | 12 | 8 | 52 | 4 | 1079.9 | 1010.293
0 | 40 | 5 | 0 | 15 | 0 | 15 | 25 | 1504 | 1008.414
0 | 45 | 15 | 0 | 10 | 0 | 15 | 15 | 1044 | 990.7477
0 | 20 | 20 | 0 | 15 | 0 | 30 | 15 | 967 | 978.6748
0 | 40 | 20 | 0 | 5 | 0 | 30 | 5 | 863 | 980.2204
4 | 12 | 0 | 12 | 20 | 8 | 44 | 0 | 846.1 | 1000.451
0 | 10 | 10 | 0 | 25 | 0 | 50 | 5 | 660 | 978.5442
0 | 35 | 15 | 0 | 5 | 0 | 20 | 25 | 790 | 995.6442
0 | 15 | 20 | 0 | 15 | 0 | 40 | 10 | 895 | 975.8813
4 | 12 | 4 | 4 | 20 | 16 | 32 | 8 | 1069.3 | 1027.516
4 | 8 | 0 | 0 | 4 | 8 | 52 | 24 | 1462.7 | 1035.07
5 | 0 | 5 | 0 | 25 | 0 | 60 | 5 | 782 | 1001.162
0 | 25 | 10 | 0 | 5 | 0 | 35 | 25 | 1144 | 997.7343
4 | 8 | 12 | 4 | 4 | 24 | 40 | 4 | 1143.1 | 1028.273
0 | 25 | 10 | 0 | 20 | 0 | 40 | 5 | 621 | 982.5469
0 | 5 | 0 | 0 | 75 | 0 | 20 | 0 | 798 | 964.7555
0 | 45 | 5 | 0 | 15 | 0 | 25 | 10 | 671 | 990.1876
0 | 25 | 0 | 0 | 35 | 0 | 35 | 5 | 557 | 983.4221
4 | 0 | 12 | 16 | 4 | 12 | 52 | 0 | 1062.7 | 1015.865
0 | 55 | 10 | 0 | 10 | 0 | 15 | 10 | 952 | 992.9824
0 | 16 | 8 | 4 | 16 | 20 | 36 | 0 | 953.9 | 1001.572
4 | 12 | 8 | 0 | 8 | 8 | 56 | 4 | 1160.3 | 1012.399
0 | 30 | 5 | 0 | 30 | 0 | 20 | 15 | 721 | 990.4205
0 | 35 | 20 | 0 | 10 | 0 | 15 | 20 | 462 | 984.2767
0 | 20 | 10 | 0 | 10 | 0 | 45 | 15 | 986 | 990.3776
0 | 5 | 5 | 0 | 30 | 0 | 45 | 15 | 842 | 987.5865
4 | 0 | 4 | 4 | 16 | 12 | 56 | 4 | 1057.5 | 1019.339
5 | 5 | 5 | 0 | 20 | 0 | 50 | 15 | 1006 | 1011.479
0 | 4 | 8 | 4 | 16 | 20 | 44 | 4 | 1019.4 | 1004.832
0 | 15 | 15 | 0 | 15 | 0 | 40 | 15 | 931 | 984.9016
0 | 12 | 4 | 0 | 4 | 16 | 40 | 24 | 1293.4 | 1021.767
0 | 30 | 0 | 0 | 15 | 0 | 50 | 5 | 620 | 991.4218
0 | 20 | 15 | 0 | 0 | 0 | 35 | 30 | 561 | 996.8566
0 | 10 | 20 | 0 | 5 | 0 | 60 | 5 | 734 | 971.6368
0 | 20 | 10 | 0 | 5 | 0 | 40 | 25 | 1274 | 997.639
0 | 30 | 10 | 0 | 10 | 0 | 30 | 20 | 1221 | 994.7518
0 | 0 | 8 | 4 | 16 | 12 | 52 | 8 | 1101.1 | 1001.247
0 | 30 | 20 | 0 | 5 | 0 | 40 | 5 | 857 | 979.84
0 | 5 | 5 | 0 | 30 | 0 | 55 | 5 | 620 | 985.0061
5 | 5 | 0 | 0 | 40 | 0 | 45 | 5 | 1062 | 997.3674
0 | 15 | 25 | 0 | 5 | 0 | 50 | 5 | 854 | 970.5981
4 | 12 | 4 | 4 | 12 | 16 | 36 | 12 | 1098.1 | 1034.895
0 | 25 | 20 | 0 | 10 | 0 | 35 | 10 | 932 | 979.2466
0 | 30 | 10 | 0 | 5 | 0 | 45 | 10 | 829 | 989.256
0 | 40 | 25 | 0 | 10 | 0 | 20 | 5 | 996 | 975.7944
0 | 24 | 8 | 0 | 12 | 16 | 32 | 8 | 1049.1 | 1001.314
4 | 32 | 8 | 4 | 4 | 20 | 24 | 4 | 1127 | 1026.573
0 | 20 | 10 | 0 | 0 | 0 | 45 | 25 | 1256 | 998.4717
4 | 40 | 0 | 0 | 12 | 4 | 36 | 4 | 900.6 | 993.8124
0 | 25 | 5 | 0 | 10 | 0 | 50 | 10 | 634 | 990.9485
0 | 40 | 5 | 0 | 15 | 0 | 20 | 20 | 1325 | 1000.901
0 | 16 | 0 | 4 | 20 | 20 | 28 | 12 | 1070.6 | 1021.748
5 | 0 | 5 | 0 | 45 | 0 | 45 | 0 | 492 | 988.3428
4 | 12 | 0 | 0 | 16 | 8 | 52 | 8 | 1259.2 | 1017.526

## Test Results
Al | Co | Cr | Cu | Fe | Mn | Ni | V | Actual_UTS_True (Mpa) | Predicted_UTS_True (Mpa)
4 | 0 | 12 | 16 | 4 | 12 | 52 | 0 | 1062.7 | 1015.865
4 | 40 | 0 | 0 | 12 | 4 | 36 | 4 | 900.6 | 993.8124
0 | 30 | 10 | 0 | 10 | 0 | 30 | 20 | 1221 | 994.7518
0 | 25 | 15 | 0 | 5 | 0 | 35 | 20 | 1197 | 990.2023
4 | 12 | 4 | 4 | 12 | 16 | 36 | 12 | 1098.1 | 1034.895
0 | 15 | 25 | 0 | 5 | 0 | 50 | 5 | 854 | 970.5981
0 | 5 | 0 | 0 | 75 | 0 | 20 | 0 | 798 | 964.7555
0 | 25 | 20 | 0 | 10 | 0 | 35 | 10 | 932 | 979.2466
4 | 12 | 8 | 4 | 16 | 8 | 48 | 0 | 897.5 | 1005.579
0 | 10 | 5 | 0 | 10 | 0 | 55 | 20 | 1040 | 998.4627
0 | 25 | 10 | 0 | 20 | 0 | 40 | 5 | 621 | 982.5469
0 | 10 | 0 | 0 | 30 | 0 | 40 | 20 | 850 | 995.7826
0 | 40 | 25 | 0 | 10 | 0 | 20 | 5 | 996 | 975.7944
0 | 20 | 10 | 0 | 5 | 0 | 40 | 25 | 1274 | 997.639
0 | 5 | 15 | 0 | 5 | 0 | 70 | 5 | 764 | 977.0068
5 | 5 | 10 | 0 | 35 | 0 | 45 | 0 | 549 | 989.6924
5 | 10 | 0 | 0 | 5 | 0 | 55 | 25 | 1164 | 1020.369
4 | 0 | 8 | 4 | 24 | 12 | 44 | 4 | 976.4 | 1015.154
0 | 4 | 8 | 4 | 16 | 20 | 44 | 4 | 1019.4 | 1004.832
0 | 35 | 15 | 0 | 5 | 0 | 20 | 25 | 790 | 995.6442
0 | 5 | 10 | 0 | 30 | 0 | 50 | 5 | 604 | 977.6727
0 | 20 | 8 | 4 | 0 | 20 | 44 | 4 | 1095.8 | 1013.133
5 | 5 | 5 | 0 | 20 | 0 | 50 | 15 | 1006 | 1011.479
0 | 65 | 15 | 0 | 0 | 0 | 10 | 10 | 960 | 994.9045