## Train Results
Al | Co | Cr | Cu | Fe | Mn | Ni | V | Actual_UTS_True (Mpa) | Predicted_UTS_True (Mpa)
0 | 15 | 5 | 0 | 15 | 0 | 40 | 25 | 1136 | 1087.656
0 | 15 | 5 | 0 | 20 | 0 | 40 | 20 | 986 | 958.7407
0 | 10 | 10 | 0 | 55 | 0 | 25 | 0 | 446 | 500.7978
0 | 40 | 4 | 0 | 28 | 4 | 4 | 20 | 1312.9 | 1343.101
4 | 0 | 8 | 24 | 4 | 16 | 44 | 0 | 1060.7 | 1035.242
4 | 16 | 0 | 20 | 4 | 12 | 44 | 0 | 870.7 | 898.3328
0 | 10 | 5 | 0 | 5 | 0 | 50 | 30 | 1115 | 1178.328
0 | 50 | 10 | 0 | 15 | 0 | 15 | 10 | 1038 | 1000.441
0 | 15 | 5 | 0 | 45 | 0 | 30 | 5 | 547 | 594.0226
0 | 24 | 4 | 0 | 8 | 4 | 36 | 24 | 1447.1 | 1393.399
0 | 15 | 15 | 0 | 5 | 0 | 45 | 20 | 1142 | 1101.177
4 | 20 | 4 | 4 | 16 | 0 | 52 | 0 | 800.2 | 838.4835
0 | 45 | 10 | 0 | 20 | 0 | 15 | 10 | 839 | 913.8587
0 | 20 | 5 | 0 | 15 | 0 | 40 | 20 | 644 | 935.3774
0 | 10 | 0 | 0 | 0 | 0 | 75 | 15 | 899 | 917.8754
5 | 5 | 10 | 0 | 35 | 0 | 45 | 0 | 549 | 553.6907
5 | 10 | 5 | 0 | 20 | 0 | 55 | 5 | 804 | 820.8777
5 | 10 | 0 | 0 | 5 | 0 | 55 | 25 | 1164 | 1170.36
0 | 30 | 0 | 0 | 30 | 0 | 35 | 5 | 610 | 610.9162
5 | 20 | 5 | 0 | 25 | 0 | 45 | 0 | 615 | 683.4547
0 | 5 | 10 | 0 | 30 | 0 | 50 | 5 | 604 | 625.4625
4 | 0 | 12 | 4 | 4 | 16 | 52 | 8 | 1219.5 | 1196.328
4 | 4 | 4 | 8 | 28 | 16 | 32 | 4 | 971.8 | 955.1443
0 | 15 | 20 | 0 | 5 | 0 | 45 | 15 | 1060 | 1034.629
0 | 5 | 10 | 0 | 10 | 0 | 55 | 20 | 977 | 977.4194
4 | 0 | 8 | 4 | 24 | 12 | 44 | 4 | 976.4 | 961.295
0 | 30 | 10 | 0 | 15 | 0 | 30 | 15 | 966 | 959.8484
0 | 65 | 15 | 0 | 0 | 0 | 10 | 10 | 960 | 979.2253
4 | 8 | 0 | 12 | 20 | 8 | 48 | 0 | 911.2 | 889.5439
0 | 25 | 15 | 0 | 5 | 0 | 35 | 20 | 1197 | 1154.692
0 | 20 | 8 | 4 | 0 | 20 | 44 | 4 | 1095.8 | 1051.863
0 | 10 | 5 | 0 | 35 | 0 | 35 | 15 | 832 | 798.8943
4 | 12 | 8 | 4 | 16 | 8 | 48 | 0 | 897.5 | 874.6344
0 | 25 | 5 | 0 | 10 | 0 | 35 | 25 | 1311 | 1299.188
0 | 20 | 4 | 0 | 4 | 4 | 48 | 20 | 1399.7 | 1340.1
0 | 35 | 15 | 0 | 10 | 0 | 25 | 15 | 1042 | 1043.828
0 | 35 | 25 | 0 | 5 | 0 | 30 | 5 | 974 | 970.2764
4 | 16 | 0 | 4 | 12 | 8 | 52 | 4 | 1079.9 | 1084.672
0 | 40 | 5 | 0 | 15 | 0 | 15 | 25 | 1504 | 1432.198
0 | 45 | 15 | 0 | 10 | 0 | 15 | 15 | 1044 | 1062.885
0 | 20 | 20 | 0 | 15 | 0 | 30 | 15 | 967 | 1016.502
0 | 40 | 20 | 0 | 5 | 0 | 30 | 5 | 863 | 932.5058
4 | 12 | 0 | 12 | 20 | 8 | 44 | 0 | 846.1 | 880.7565
0 | 10 | 10 | 0 | 25 | 0 | 50 | 5 | 660 | 642.7021
0 | 35 | 15 | 0 | 5 | 0 | 20 | 25 | 790 | 773.413
0 | 15 | 20 | 0 | 15 | 0 | 40 | 10 | 895 | 891.3697
4 | 12 | 4 | 4 | 20 | 16 | 32 | 8 | 1069.3 | 1061.875
4 | 8 | 0 | 0 | 4 | 8 | 52 | 24 | 1462.7 | 1411.479
5 | 0 | 5 | 0 | 25 | 0 | 60 | 5 | 782 | 772.1746
0 | 25 | 10 | 0 | 5 | 0 | 35 | 25 | 1144 | 1194.744
4 | 8 | 12 | 4 | 4 | 24 | 40 | 4 | 1143.1 | 1138.765
0 | 25 | 10 | 0 | 20 | 0 | 40 | 5 | 621 | 644.4091
0 | 5 | 0 | 0 | 75 | 0 | 20 | 0 | 798 | 813.8666
0 | 45 | 5 | 0 | 15 | 0 | 25 | 10 | 671 | 775.4828
0 | 25 | 0 | 0 | 35 | 0 | 35 | 5 | 557 | 619.9682
4 | 0 | 12 | 16 | 4 | 12 | 52 | 0 | 1062.7 | 1053.884
0 | 55 | 10 | 0 | 10 | 0 | 15 | 10 | 952 | 1008.282
0 | 16 | 8 | 4 | 16 | 20 | 36 | 0 | 953.9 | 973.6664
4 | 12 | 8 | 0 | 8 | 8 | 56 | 4 | 1160.3 | 1117.292
0 | 30 | 5 | 0 | 30 | 0 | 20 | 15 | 721 | 744.6928
0 | 35 | 20 | 0 | 10 | 0 | 15 | 20 | 462 | 579.1294
0 | 20 | 10 | 0 | 10 | 0 | 45 | 15 | 986 | 942.3945
0 | 5 | 5 | 0 | 30 | 0 | 45 | 15 | 842 | 841.2647
4 | 0 | 4 | 4 | 16 | 12 | 56 | 4 | 1057.5 | 1034.426
5 | 5 | 5 | 0 | 20 | 0 | 50 | 15 | 1006 | 947.6011
0 | 4 | 8 | 4 | 16 | 20 | 44 | 4 | 1019.4 | 1046.556
0 | 15 | 15 | 0 | 15 | 0 | 40 | 15 | 931 | 949.7209
0 | 12 | 4 | 0 | 4 | 16 | 40 | 24 | 1293.4 | 1309.428
0 | 30 | 0 | 0 | 15 | 0 | 50 | 5 | 620 | 624.0468
0 | 20 | 15 | 0 | 0 | 0 | 35 | 30 | 561 | 622.5137
0 | 10 | 20 | 0 | 5 | 0 | 60 | 5 | 734 | 772.2686
0 | 20 | 10 | 0 | 5 | 0 | 40 | 25 | 1274 | 1199.075
0 | 30 | 10 | 0 | 10 | 0 | 30 | 20 | 1221 | 1142.293
0 | 0 | 8 | 4 | 16 | 12 | 52 | 8 | 1101.1 | 1098.132
0 | 30 | 20 | 0 | 5 | 0 | 40 | 5 | 857 | 852.3045
0 | 5 | 5 | 0 | 30 | 0 | 55 | 5 | 620 | 614.5035
5 | 5 | 0 | 0 | 40 | 0 | 45 | 5 | 1062 | 1007.382
0 | 15 | 25 | 0 | 5 | 0 | 50 | 5 | 854 | 840.8209
4 | 12 | 4 | 4 | 12 | 16 | 36 | 12 | 1098.1 | 1073.741
0 | 25 | 20 | 0 | 10 | 0 | 35 | 10 | 932 | 952.5681
0 | 30 | 10 | 0 | 5 | 0 | 45 | 10 | 829 | 904.9048
0 | 40 | 25 | 0 | 10 | 0 | 20 | 5 | 996 | 984.0068
0 | 24 | 8 | 0 | 12 | 16 | 32 | 8 | 1049.1 | 1020.388
4 | 32 | 8 | 4 | 4 | 20 | 24 | 4 | 1127 | 1095.251
0 | 20 | 10 | 0 | 0 | 0 | 45 | 25 | 1256 | 1222.527
4 | 40 | 0 | 0 | 12 | 4 | 36 | 4 | 900.6 | 887.3968
0 | 25 | 5 | 0 | 10 | 0 | 50 | 10 | 634 | 743.4775
0 | 40 | 5 | 0 | 15 | 0 | 20 | 20 | 1325 | 1327.254
0 | 16 | 0 | 4 | 20 | 20 | 28 | 12 | 1070.6 | 1080.635
5 | 0 | 5 | 0 | 45 | 0 | 45 | 0 | 492 | 544.9548
4 | 12 | 0 | 0 | 16 | 8 | 52 | 8 | 1259.2 | 1174.915

## Test Results
Al | Co | Cr | Cu | Fe | Mn | Ni | V | Actual_UTS_True (Mpa) | Predicted_UTS_True (Mpa)
4 | 0 | 12 | 16 | 4 | 12 | 52 | 0 | 1062.7 | 1053.884
4 | 40 | 0 | 0 | 12 | 4 | 36 | 4 | 900.6 | 887.3968
0 | 30 | 10 | 0 | 10 | 0 | 30 | 20 | 1221 | 1142.293
0 | 25 | 15 | 0 | 5 | 0 | 35 | 20 | 1197 | 1154.692
4 | 12 | 4 | 4 | 12 | 16 | 36 | 12 | 1098.1 | 1073.741
0 | 15 | 25 | 0 | 5 | 0 | 50 | 5 | 854 | 840.8209
0 | 5 | 0 | 0 | 75 | 0 | 20 | 0 | 798 | 813.8666
0 | 25 | 20 | 0 | 10 | 0 | 35 | 10 | 932 | 952.5681
4 | 12 | 8 | 4 | 16 | 8 | 48 | 0 | 897.5 | 874.6344
0 | 10 | 5 | 0 | 10 | 0 | 55 | 20 | 1040 | 1010.182
0 | 25 | 10 | 0 | 20 | 0 | 40 | 5 | 621 | 644.4091
0 | 10 | 0 | 0 | 30 | 0 | 40 | 20 | 850 | 966.9634
0 | 40 | 25 | 0 | 10 | 0 | 20 | 5 | 996 | 984.0068
0 | 20 | 10 | 0 | 5 | 0 | 40 | 25 | 1274 | 1199.075
0 | 5 | 15 | 0 | 5 | 0 | 70 | 5 | 764 | 747.2353
5 | 5 | 10 | 0 | 35 | 0 | 45 | 0 | 549 | 553.6907
5 | 10 | 0 | 0 | 5 | 0 | 55 | 25 | 1164 | 1170.36
4 | 0 | 8 | 4 | 24 | 12 | 44 | 4 | 976.4 | 961.295
0 | 4 | 8 | 4 | 16 | 20 | 44 | 4 | 1019.4 | 1046.556
0 | 35 | 15 | 0 | 5 | 0 | 20 | 25 | 790 | 773.413
0 | 5 | 10 | 0 | 30 | 0 | 50 | 5 | 604 | 625.4625
0 | 20 | 8 | 4 | 0 | 20 | 44 | 4 | 1095.8 | 1051.863
5 | 5 | 5 | 0 | 20 | 0 | 50 | 15 | 1006 | 947.6011
0 | 65 | 15 | 0 | 0 | 0 | 10 | 10 | 960 | 979.2253