## Train Results
Al | Co | Cr | Cu | Fe | Mn | Ni | V | Actual_UTS_True (Mpa) | Predicted_UTS_True (Mpa)
0 | 15 | 5 | 0 | 15 | 0 | 40 | 25 | 1136 | 1000.909
0 | 15 | 5 | 0 | 20 | 0 | 40 | 20 | 986 | 995.7117
0 | 10 | 10 | 0 | 55 | 0 | 25 | 0 | 446 | 943.2748
0 | 40 | 4 | 0 | 28 | 4 | 4 | 20 | 1312.9 | 992.6615
4 | 0 | 8 | 24 | 4 | 16 | 44 | 0 | 1060.7 | 967.403
4 | 16 | 0 | 20 | 4 | 12 | 44 | 0 | 870.7 | 967.4631
0 | 10 | 5 | 0 | 5 | 0 | 50 | 30 | 1115 | 1005.031
0 | 50 | 10 | 0 | 15 | 0 | 15 | 10 | 1038 | 971.6863
0 | 15 | 5 | 0 | 45 | 0 | 30 | 5 | 547 | 956.28
0 | 24 | 4 | 0 | 8 | 4 | 36 | 24 | 1447.1 | 1012.167
0 | 15 | 15 | 0 | 5 | 0 | 45 | 20 | 1142 | 993.6165
4 | 20 | 4 | 4 | 16 | 0 | 52 | 0 | 800.2 | 970.4106
0 | 45 | 10 | 0 | 20 | 0 | 15 | 10 | 839 | 972.8688
0 | 20 | 5 | 0 | 15 | 0 | 40 | 20 | 644 | 999.8764
0 | 10 | 0 | 0 | 0 | 0 | 75 | 15 | 899 | 1006.532
5 | 5 | 10 | 0 | 35 | 0 | 45 | 0 | 549 | 954.0569
5 | 10 | 5 | 0 | 20 | 0 | 55 | 5 | 804 | 989.9811
5 | 10 | 0 | 0 | 5 | 0 | 55 | 25 | 1164 | 1044.947
0 | 30 | 0 | 0 | 30 | 0 | 35 | 5 | 610 | 953.5662
5 | 20 | 5 | 0 | 25 | 0 | 45 | 0 | 615 | 966.3398
0 | 5 | 10 | 0 | 30 | 0 | 50 | 5 | 604 | 974.7413
4 | 0 | 12 | 4 | 4 | 16 | 52 | 8 | 1219.5 | 1010.269
4 | 4 | 4 | 8 | 28 | 16 | 32 | 4 | 971.8 | 972.9102
0 | 15 | 20 | 0 | 5 | 0 | 45 | 15 | 1060 | 992.6776
0 | 5 | 10 | 0 | 10 | 0 | 55 | 20 | 977 | 995.9788
4 | 0 | 8 | 4 | 24 | 12 | 44 | 4 | 976.4 | 986.2659
0 | 30 | 10 | 0 | 15 | 0 | 30 | 15 | 966 | 991.8392
0 | 65 | 15 | 0 | 0 | 0 | 10 | 10 | 960 | 965.5899
4 | 8 | 0 | 12 | 20 | 8 | 48 | 0 | 911.2 | 962.5969
0 | 25 | 15 | 0 | 5 | 0 | 35 | 20 | 1197 | 992.7773
0 | 20 | 8 | 4 | 0 | 20 | 44 | 4 | 1095.8 | 1009.815
0 | 10 | 5 | 0 | 35 | 0 | 35 | 15 | 832 | 978.2444
4 | 12 | 8 | 4 | 16 | 8 | 48 | 0 | 897.5 | 987.5673
0 | 25 | 5 | 0 | 10 | 0 | 35 | 25 | 1311 | 1006.039
0 | 20 | 4 | 0 | 4 | 4 | 48 | 20 | 1399.7 | 1013.677
0 | 35 | 15 | 0 | 10 | 0 | 25 | 15 | 1042 | 983.2845
0 | 35 | 25 | 0 | 5 | 0 | 30 | 5 | 974 | 971.2896
4 | 16 | 0 | 4 | 12 | 8 | 52 | 4 | 1079.9 | 1000.1
0 | 40 | 5 | 0 | 15 | 0 | 15 | 25 | 1504 | 1000.038
0 | 45 | 15 | 0 | 10 | 0 | 15 | 15 | 1044 | 979.6106
0 | 20 | 20 | 0 | 15 | 0 | 30 | 15 | 967 | 978.2098
0 | 40 | 20 | 0 | 5 | 0 | 30 | 5 | 863 | 972.4265
4 | 12 | 0 | 12 | 20 | 8 | 44 | 0 | 846.1 | 962.4216
0 | 10 | 10 | 0 | 25 | 0 | 50 | 5 | 660 | 977.7919
0 | 35 | 15 | 0 | 5 | 0 | 20 | 25 | 790 | 984.2888
0 | 15 | 20 | 0 | 15 | 0 | 40 | 10 | 895 | 984.8453
4 | 12 | 4 | 4 | 20 | 16 | 32 | 8 | 1069.3 | 994.8954
4 | 8 | 0 | 0 | 4 | 8 | 52 | 24 | 1462.7 | 1045.137
5 | 0 | 5 | 0 | 25 | 0 | 60 | 5 | 782 | 985.7298
0 | 25 | 10 | 0 | 5 | 0 | 35 | 25 | 1144 | 999.7573
4 | 8 | 12 | 4 | 4 | 24 | 40 | 4 | 1143.1 | 1006.122
0 | 25 | 10 | 0 | 20 | 0 | 40 | 5 | 621 | 973.1912
0 | 5 | 0 | 0 | 75 | 0 | 20 | 0 | 798 | 906.1022
0 | 45 | 5 | 0 | 15 | 0 | 25 | 10 | 671 | 976.02
0 | 25 | 0 | 0 | 35 | 0 | 35 | 5 | 557 | 950.7675
4 | 0 | 12 | 16 | 4 | 12 | 52 | 0 | 1062.7 | 975.5054
0 | 55 | 10 | 0 | 10 | 0 | 15 | 10 | 952 | 970.2642
0 | 16 | 8 | 4 | 16 | 20 | 36 | 0 | 953.9 | 993.7691
4 | 12 | 8 | 0 | 8 | 8 | 56 | 4 | 1160.3 | 1010.66
0 | 30 | 5 | 0 | 30 | 0 | 20 | 15 | 721 | 980.6606
0 | 35 | 20 | 0 | 10 | 0 | 15 | 20 | 462 | 969.7014
0 | 20 | 10 | 0 | 10 | 0 | 45 | 15 | 986 | 998.2589
0 | 5 | 5 | 0 | 30 | 0 | 45 | 15 | 842 | 984.1188
4 | 0 | 4 | 4 | 16 | 12 | 56 | 4 | 1057.5 | 1002.314
5 | 5 | 5 | 0 | 20 | 0 | 50 | 15 | 1006 | 1012.536
0 | 4 | 8 | 4 | 16 | 20 | 44 | 4 | 1019.4 | 1004.683
0 | 15 | 15 | 0 | 15 | 0 | 40 | 15 | 931 | 988.1284
0 | 12 | 4 | 0 | 4 | 16 | 40 | 24 | 1293.4 | 1022.37
0 | 30 | 0 | 0 | 15 | 0 | 50 | 5 | 620 | 963.7285
0 | 20 | 15 | 0 | 0 | 0 | 35 | 30 | 561 | 979.422
0 | 10 | 20 | 0 | 5 | 0 | 60 | 5 | 734 | 989.2692
0 | 20 | 10 | 0 | 5 | 0 | 40 | 25 | 1274 | 1000.343
0 | 30 | 10 | 0 | 10 | 0 | 30 | 20 | 1221 | 999.0542
0 | 0 | 8 | 4 | 16 | 12 | 52 | 8 | 1101.1 | 1006.03
0 | 30 | 20 | 0 | 5 | 0 | 40 | 5 | 857 | 981.6857
0 | 5 | 5 | 0 | 30 | 0 | 55 | 5 | 620 | 970.3717
5 | 5 | 0 | 0 | 40 | 0 | 45 | 5 | 1062 | 970.1093
0 | 15 | 25 | 0 | 5 | 0 | 50 | 5 | 854 | 988.1303
4 | 12 | 4 | 4 | 12 | 16 | 36 | 12 | 1098.1 | 1006.734
0 | 25 | 20 | 0 | 10 | 0 | 35 | 10 | 932 | 983.7852
0 | 30 | 10 | 0 | 5 | 0 | 45 | 10 | 829 | 991.8864
0 | 40 | 25 | 0 | 10 | 0 | 20 | 5 | 996 | 965.2127
0 | 24 | 8 | 0 | 12 | 16 | 32 | 8 | 1049.1 | 1007.07
4 | 32 | 8 | 4 | 4 | 20 | 24 | 4 | 1127 | 990.5737
0 | 20 | 10 | 0 | 0 | 0 | 45 | 25 | 1256 | 1004.472
4 | 40 | 0 | 0 | 12 | 4 | 36 | 4 | 900.6 | 995.2159
0 | 25 | 5 | 0 | 10 | 0 | 50 | 10 | 634 | 989.7791
0 | 40 | 5 | 0 | 15 | 0 | 20 | 20 | 1325 | 998.4765
0 | 16 | 0 | 4 | 20 | 20 | 28 | 12 | 1070.6 | 1018.608
5 | 0 | 5 | 0 | 45 | 0 | 45 | 0 | 492 | 940.8863
4 | 12 | 0 | 0 | 16 | 8 | 52 | 8 | 1259.2 | 1016.459

## Test Results
Al | Co | Cr | Cu | Fe | Mn | Ni | V | Actual_UTS_True (Mpa) | Predicted_UTS_True (Mpa)
4 | 0 | 12 | 16 | 4 | 12 | 52 | 0 | 1062.7 | 975.5054
4 | 40 | 0 | 0 | 12 | 4 | 36 | 4 | 900.6 | 995.2159
0 | 30 | 10 | 0 | 10 | 0 | 30 | 20 | 1221 | 999.0542
0 | 25 | 15 | 0 | 5 | 0 | 35 | 20 | 1197 | 992.7773
4 | 12 | 4 | 4 | 12 | 16 | 36 | 12 | 1098.1 | 1006.734
0 | 15 | 25 | 0 | 5 | 0 | 50 | 5 | 854 | 988.1303
0 | 5 | 0 | 0 | 75 | 0 | 20 | 0 | 798 | 906.1022
0 | 25 | 20 | 0 | 10 | 0 | 35 | 10 | 932 | 983.7852
4 | 12 | 8 | 4 | 16 | 8 | 48 | 0 | 897.5 | 987.5673
0 | 10 | 5 | 0 | 10 | 0 | 55 | 20 | 1040 | 1002.139
0 | 25 | 10 | 0 | 20 | 0 | 40 | 5 | 621 | 973.1912
0 | 10 | 0 | 0 | 30 | 0 | 40 | 20 | 850 | 988.7289
0 | 40 | 25 | 0 | 10 | 0 | 20 | 5 | 996 | 965.2127
0 | 20 | 10 | 0 | 5 | 0 | 40 | 25 | 1274 | 1000.343
0 | 5 | 15 | 0 | 5 | 0 | 70 | 5 | 764 | 991.3481
5 | 5 | 10 | 0 | 35 | 0 | 45 | 0 | 549 | 954.0569
5 | 10 | 0 | 0 | 5 | 0 | 55 | 25 | 1164 | 1044.947
4 | 0 | 8 | 4 | 24 | 12 | 44 | 4 | 976.4 | 986.2659
0 | 4 | 8 | 4 | 16 | 20 | 44 | 4 | 1019.4 | 1004.683
0 | 35 | 15 | 0 | 5 | 0 | 20 | 25 | 790 | 984.2888
0 | 5 | 10 | 0 | 30 | 0 | 50 | 5 | 604 | 974.7413
0 | 20 | 8 | 4 | 0 | 20 | 44 | 4 | 1095.8 | 1009.815
5 | 5 | 5 | 0 | 20 | 0 | 50 | 15 | 1006 | 1012.536
0 | 65 | 15 | 0 | 0 | 0 | 10 | 10 | 960 | 965.5899