## Train Results
Al | Co | Cr | Cu | Fe | Mn | Ni | V | Actual_UTS_True (Mpa) | Predicted_UTS_True (Mpa)
0 | 15 | 5 | 0 | 15 | 0 | 40 | 25 | 1136 | 1003.354
0 | 15 | 5 | 0 | 20 | 0 | 40 | 20 | 986 | 1002.063
0 | 10 | 10 | 0 | 55 | 0 | 25 | 0 | 446 | 967.6723
0 | 40 | 4 | 0 | 28 | 4 | 4 | 20 | 1312.9 | 1005.529
4 | 0 | 8 | 24 | 4 | 16 | 44 | 0 | 1060.7 | 981.3011
4 | 16 | 0 | 20 | 4 | 12 | 44 | 0 | 870.7 | 973.2529
0 | 10 | 5 | 0 | 5 | 0 | 50 | 30 | 1115 | 1004.28
0 | 50 | 10 | 0 | 15 | 0 | 15 | 10 | 1038 | 979.5087
0 | 15 | 5 | 0 | 45 | 0 | 30 | 5 | 547 | 981.7994
0 | 24 | 4 | 0 | 8 | 4 | 36 | 24 | 1447.1 | 1010.254
0 | 15 | 15 | 0 | 5 | 0 | 45 | 20 | 1142 | 984.6946
4 | 20 | 4 | 4 | 16 | 0 | 52 | 0 | 800.2 | 963.8455
0 | 45 | 10 | 0 | 20 | 0 | 15 | 10 | 839 | 982.8618
0 | 20 | 5 | 0 | 15 | 0 | 40 | 20 | 644 | 1000.989
0 | 10 | 0 | 0 | 0 | 0 | 75 | 15 | 899 | 991.3742
5 | 5 | 10 | 0 | 35 | 0 | 45 | 0 | 549 | 951.2587
5 | 10 | 5 | 0 | 20 | 0 | 55 | 5 | 804 | 968.3662
5 | 10 | 0 | 0 | 5 | 0 | 55 | 25 | 1164 | 1007.082
0 | 30 | 0 | 0 | 30 | 0 | 35 | 5 | 610 | 982.068
5 | 20 | 5 | 0 | 25 | 0 | 45 | 0 | 615 | 957.4882
0 | 5 | 10 | 0 | 30 | 0 | 50 | 5 | 604 | 974.1746
4 | 0 | 12 | 4 | 4 | 16 | 52 | 8 | 1219.5 | 987.6565
4 | 4 | 4 | 8 | 28 | 16 | 32 | 4 | 971.8 | 993.0577
0 | 15 | 20 | 0 | 5 | 0 | 45 | 15 | 1060 | 972.285
0 | 5 | 10 | 0 | 10 | 0 | 55 | 20 | 977 | 991.6631
4 | 0 | 8 | 4 | 24 | 12 | 44 | 4 | 976.4 | 985.0803
0 | 30 | 10 | 0 | 15 | 0 | 30 | 15 | 966 | 993.7446
0 | 65 | 15 | 0 | 0 | 0 | 10 | 10 | 960 | 966.5128
4 | 8 | 0 | 12 | 20 | 8 | 48 | 0 | 911.2 | 976.0419
0 | 25 | 15 | 0 | 5 | 0 | 35 | 20 | 1197 | 986.824
0 | 20 | 8 | 4 | 0 | 20 | 44 | 4 | 1095.8 | 995.1203
0 | 10 | 5 | 0 | 35 | 0 | 35 | 15 | 832 | 996.3116
4 | 12 | 8 | 4 | 16 | 8 | 48 | 0 | 897.5 | 975.6115
0 | 25 | 5 | 0 | 10 | 0 | 35 | 25 | 1311 | 1004.261
0 | 20 | 4 | 0 | 4 | 4 | 48 | 20 | 1399.7 | 1006.436
0 | 35 | 15 | 0 | 10 | 0 | 25 | 15 | 1042 | 985.8528
0 | 35 | 25 | 0 | 5 | 0 | 30 | 5 | 974 | 963.8628
4 | 16 | 0 | 4 | 12 | 8 | 52 | 4 | 1079.9 | 987.6113
0 | 40 | 5 | 0 | 15 | 0 | 15 | 25 | 1504 | 1000.477
0 | 45 | 15 | 0 | 10 | 0 | 15 | 15 | 1044 | 981.4328
0 | 20 | 20 | 0 | 15 | 0 | 30 | 15 | 967 | 974.9666
0 | 40 | 20 | 0 | 5 | 0 | 30 | 5 | 863 | 966.6063
4 | 12 | 0 | 12 | 20 | 8 | 44 | 0 | 846.1 | 976.6292
0 | 10 | 10 | 0 | 25 | 0 | 50 | 5 | 660 | 974.7685
0 | 35 | 15 | 0 | 5 | 0 | 20 | 25 | 790 | 983.2773
0 | 15 | 20 | 0 | 15 | 0 | 40 | 10 | 895 | 971.9365
4 | 12 | 4 | 4 | 20 | 16 | 32 | 8 | 1069.3 | 998.0649
4 | 8 | 0 | 0 | 4 | 8 | 52 | 24 | 1462.7 | 1016.946
5 | 0 | 5 | 0 | 25 | 0 | 60 | 5 | 782 | 970.481
0 | 25 | 10 | 0 | 5 | 0 | 35 | 25 | 1144 | 994.6215
4 | 8 | 12 | 4 | 4 | 24 | 40 | 4 | 1143.1 | 998.4251
0 | 25 | 10 | 0 | 20 | 0 | 40 | 5 | 621 | 976.2899
0 | 5 | 0 | 0 | 75 | 0 | 20 | 0 | 798 | 965.3575
0 | 45 | 5 | 0 | 15 | 0 | 25 | 10 | 671 | 983.2617
0 | 25 | 0 | 0 | 35 | 0 | 35 | 5 | 557 | 983.6115
4 | 0 | 12 | 16 | 4 | 12 | 52 | 0 | 1062.7 | 971.3384
0 | 55 | 10 | 0 | 10 | 0 | 15 | 10 | 952 | 975.8625
0 | 16 | 8 | 4 | 16 | 20 | 36 | 0 | 953.9 | 990.2452
4 | 12 | 8 | 0 | 8 | 8 | 56 | 4 | 1160.3 | 983.7712
0 | 30 | 5 | 0 | 30 | 0 | 20 | 15 | 721 | 994.8752
0 | 35 | 20 | 0 | 10 | 0 | 15 | 20 | 462 | 972.6618
0 | 20 | 10 | 0 | 10 | 0 | 45 | 15 | 986 | 987.0767
0 | 5 | 5 | 0 | 30 | 0 | 45 | 15 | 842 | 994.0774
4 | 0 | 4 | 4 | 16 | 12 | 56 | 4 | 1057.5 | 988.0982
5 | 5 | 5 | 0 | 20 | 0 | 50 | 15 | 1006 | 980.6751
0 | 4 | 8 | 4 | 16 | 20 | 44 | 4 | 1019.4 | 995.9978
0 | 15 | 15 | 0 | 15 | 0 | 40 | 15 | 931 | 983.4178
0 | 12 | 4 | 0 | 4 | 16 | 40 | 24 | 1293.4 | 1018.894
0 | 30 | 0 | 0 | 15 | 0 | 50 | 5 | 620 | 972.1922
0 | 20 | 15 | 0 | 0 | 0 | 35 | 30 | 561 | 978.478
0 | 10 | 20 | 0 | 5 | 0 | 60 | 5 | 734 | 962.3751
0 | 20 | 10 | 0 | 5 | 0 | 40 | 25 | 1274 | 995.1855
0 | 30 | 10 | 0 | 10 | 0 | 30 | 20 | 1221 | 996.6989
0 | 0 | 8 | 4 | 16 | 12 | 52 | 8 | 1101.1 | 988.6979
0 | 30 | 20 | 0 | 5 | 0 | 40 | 5 | 857 | 965.9203
0 | 5 | 5 | 0 | 30 | 0 | 55 | 5 | 620 | 975.3401
5 | 5 | 0 | 0 | 40 | 0 | 45 | 5 | 1062 | 973.5268
0 | 15 | 25 | 0 | 5 | 0 | 50 | 5 | 854 | 959.5101
4 | 12 | 4 | 4 | 12 | 16 | 36 | 12 | 1098.1 | 1001.128
0 | 25 | 20 | 0 | 10 | 0 | 35 | 10 | 932 | 973.1493
0 | 30 | 10 | 0 | 5 | 0 | 45 | 10 | 829 | 979.062
0 | 40 | 25 | 0 | 10 | 0 | 20 | 5 | 996 | 966.0165
0 | 24 | 8 | 0 | 12 | 16 | 32 | 8 | 1049.1 | 1003.286
4 | 32 | 8 | 4 | 4 | 20 | 24 | 4 | 1127 | 999.1356
0 | 20 | 10 | 0 | 0 | 0 | 45 | 25 | 1256 | 994.5374
4 | 40 | 0 | 0 | 12 | 4 | 36 | 4 | 900.6 | 973.5195
0 | 25 | 5 | 0 | 10 | 0 | 50 | 10 | 634 | 982.789
0 | 40 | 5 | 0 | 15 | 0 | 20 | 20 | 1325 | 998.1358
0 | 16 | 0 | 4 | 20 | 20 | 28 | 12 | 1070.6 | 1015.197
5 | 0 | 5 | 0 | 45 | 0 | 45 | 0 | 492 | 960.5626
4 | 12 | 0 | 0 | 16 | 8 | 52 | 8 | 1259.2 | 996.5804

## Test Results
Al | Co | Cr | Cu | Fe | Mn | Ni | V | Actual_UTS_True (Mpa) | Predicted_UTS_True (Mpa)
4 | 0 | 12 | 16 | 4 | 12 | 52 | 0 | 1062.7 | 971.3384
4 | 40 | 0 | 0 | 12 | 4 | 36 | 4 | 900.6 | 973.5195
0 | 30 | 10 | 0 | 10 | 0 | 30 | 20 | 1221 | 996.6989
0 | 25 | 15 | 0 | 5 | 0 | 35 | 20 | 1197 | 986.824
4 | 12 | 4 | 4 | 12 | 16 | 36 | 12 | 1098.1 | 1001.128
0 | 15 | 25 | 0 | 5 | 0 | 50 | 5 | 854 | 959.5101
0 | 5 | 0 | 0 | 75 | 0 | 20 | 0 | 798 | 965.3575
0 | 25 | 20 | 0 | 10 | 0 | 35 | 10 | 932 | 973.1493
4 | 12 | 8 | 4 | 16 | 8 | 48 | 0 | 897.5 | 975.6115
0 | 10 | 5 | 0 | 10 | 0 | 55 | 20 | 1040 | 999.4133
0 | 25 | 10 | 0 | 20 | 0 | 40 | 5 | 621 | 976.2899
0 | 10 | 0 | 0 | 30 | 0 | 40 | 20 | 850 | 1007.426
0 | 40 | 25 | 0 | 10 | 0 | 20 | 5 | 996 | 966.0165
0 | 20 | 10 | 0 | 5 | 0 | 40 | 25 | 1274 | 995.1855
0 | 5 | 15 | 0 | 5 | 0 | 70 | 5 | 764 | 963.2291
5 | 5 | 10 | 0 | 35 | 0 | 45 | 0 | 549 | 951.2587
5 | 10 | 0 | 0 | 5 | 0 | 55 | 25 | 1164 | 1007.082
4 | 0 | 8 | 4 | 24 | 12 | 44 | 4 | 976.4 | 985.0803
0 | 4 | 8 | 4 | 16 | 20 | 44 | 4 | 1019.4 | 995.9978
0 | 35 | 15 | 0 | 5 | 0 | 20 | 25 | 790 | 983.2773
0 | 5 | 10 | 0 | 30 | 0 | 50 | 5 | 604 | 974.1746
0 | 20 | 8 | 4 | 0 | 20 | 44 | 4 | 1095.8 | 995.1203
5 | 5 | 5 | 0 | 20 | 0 | 50 | 15 | 1006 | 980.6751
0 | 65 | 15 | 0 | 0 | 0 | 10 | 10 | 960 | 966.5128