## Train Results
Al | Co | Cr | Cu | Fe | Mn | Ni | V | Actual_UTS_True (Mpa) | Predicted_UTS_True (Mpa)
0 | 15 | 5 | 0 | 15 | 0 | 40 | 25 | 1136 | 1087.989
0 | 15 | 5 | 0 | 20 | 0 | 40 | 20 | 986 | 955.202
0 | 10 | 10 | 0 | 55 | 0 | 25 | 0 | 446 | 522.7869
0 | 40 | 4 | 0 | 28 | 4 | 4 | 20 | 1312.9 | 1386.58
4 | 0 | 8 | 24 | 4 | 16 | 44 | 0 | 1060.7 | 1009.198
4 | 16 | 0 | 20 | 4 | 12 | 44 | 0 | 870.7 | 900.3503
0 | 10 | 5 | 0 | 5 | 0 | 50 | 30 | 1115 | 1166.676
0 | 50 | 10 | 0 | 15 | 0 | 15 | 10 | 1038 | 977.8556
0 | 15 | 5 | 0 | 45 | 0 | 30 | 5 | 547 | 590.0771
0 | 24 | 4 | 0 | 8 | 4 | 36 | 24 | 1447.1 | 1418.883
0 | 15 | 15 | 0 | 5 | 0 | 45 | 20 | 1142 | 1140.858
4 | 20 | 4 | 4 | 16 | 0 | 52 | 0 | 800.2 | 844.0744
0 | 45 | 10 | 0 | 20 | 0 | 15 | 10 | 839 | 894.4294
0 | 20 | 5 | 0 | 15 | 0 | 40 | 20 | 644 | 901.7667
0 | 10 | 0 | 0 | 0 | 0 | 75 | 15 | 899 | 907.9492
5 | 5 | 10 | 0 | 35 | 0 | 45 | 0 | 549 | 561.134
5 | 10 | 5 | 0 | 20 | 0 | 55 | 5 | 804 | 825.2944
5 | 10 | 0 | 0 | 5 | 0 | 55 | 25 | 1164 | 1258.522
0 | 30 | 0 | 0 | 30 | 0 | 35 | 5 | 610 | 584.2158
5 | 20 | 5 | 0 | 25 | 0 | 45 | 0 | 615 | 671.5227
0 | 5 | 10 | 0 | 30 | 0 | 50 | 5 | 604 | 636.0236
4 | 0 | 12 | 4 | 4 | 16 | 52 | 8 | 1219.5 | 1157.498
4 | 4 | 4 | 8 | 28 | 16 | 32 | 4 | 971.8 | 999.7862
0 | 15 | 20 | 0 | 5 | 0 | 45 | 15 | 1060 | 1041.269
0 | 5 | 10 | 0 | 10 | 0 | 55 | 20 | 977 | 997.8391
4 | 0 | 8 | 4 | 24 | 12 | 44 | 4 | 976.4 | 1010.368
0 | 30 | 10 | 0 | 15 | 0 | 30 | 15 | 966 | 950.7042
0 | 65 | 15 | 0 | 0 | 0 | 10 | 10 | 960 | 974.3481
4 | 8 | 0 | 12 | 20 | 8 | 48 | 0 | 911.2 | 908.7565
0 | 25 | 15 | 0 | 5 | 0 | 35 | 20 | 1197 | 1188.214
0 | 20 | 8 | 4 | 0 | 20 | 44 | 4 | 1095.8 | 1058.302
0 | 10 | 5 | 0 | 35 | 0 | 35 | 15 | 832 | 832.2062
4 | 12 | 8 | 4 | 16 | 8 | 48 | 0 | 897.5 | 923.4822
0 | 25 | 5 | 0 | 10 | 0 | 35 | 25 | 1311 | 1283.034
0 | 20 | 4 | 0 | 4 | 4 | 48 | 20 | 1399.7 | 1316.359
0 | 35 | 15 | 0 | 10 | 0 | 25 | 15 | 1042 | 1066.409
0 | 35 | 25 | 0 | 5 | 0 | 30 | 5 | 974 | 971.6733
4 | 16 | 0 | 4 | 12 | 8 | 52 | 4 | 1079.9 | 1100.749
0 | 40 | 5 | 0 | 15 | 0 | 15 | 25 | 1504 | 1461.761
0 | 45 | 15 | 0 | 10 | 0 | 15 | 15 | 1044 | 1038.04
0 | 20 | 20 | 0 | 15 | 0 | 30 | 15 | 967 | 1001.377
0 | 40 | 20 | 0 | 5 | 0 | 30 | 5 | 863 | 917.8113
4 | 12 | 0 | 12 | 20 | 8 | 44 | 0 | 846.1 | 904.9317
0 | 10 | 10 | 0 | 25 | 0 | 50 | 5 | 660 | 642.3107
0 | 35 | 15 | 0 | 5 | 0 | 20 | 25 | 790 | 877.0056
0 | 15 | 20 | 0 | 15 | 0 | 40 | 10 | 895 | 927.4913
4 | 12 | 4 | 4 | 20 | 16 | 32 | 8 | 1069.3 | 1070.51
4 | 8 | 0 | 0 | 4 | 8 | 52 | 24 | 1462.7 | 1448.82
5 | 0 | 5 | 0 | 25 | 0 | 60 | 5 | 782 | 782.6274
0 | 25 | 10 | 0 | 5 | 0 | 35 | 25 | 1144 | 1200.166
4 | 8 | 12 | 4 | 4 | 24 | 40 | 4 | 1143.1 | 1116.224
0 | 25 | 10 | 0 | 20 | 0 | 40 | 5 | 621 | 638.1768
0 | 5 | 0 | 0 | 75 | 0 | 20 | 0 | 798 | 728.7114
0 | 45 | 5 | 0 | 15 | 0 | 25 | 10 | 671 | 718.9843
0 | 25 | 0 | 0 | 35 | 0 | 35 | 5 | 557 | 589.2828
4 | 0 | 12 | 16 | 4 | 12 | 52 | 0 | 1062.7 | 1020.094
0 | 55 | 10 | 0 | 10 | 0 | 15 | 10 | 952 | 1000.165
0 | 16 | 8 | 4 | 16 | 20 | 36 | 0 | 953.9 | 955.4934
4 | 12 | 8 | 0 | 8 | 8 | 56 | 4 | 1160.3 | 1093.463
0 | 30 | 5 | 0 | 30 | 0 | 20 | 15 | 721 | 721.9417
0 | 35 | 20 | 0 | 10 | 0 | 15 | 20 | 462 | 577.7871
0 | 20 | 10 | 0 | 10 | 0 | 45 | 15 | 986 | 970.5839
0 | 5 | 5 | 0 | 30 | 0 | 45 | 15 | 842 | 854.5496
4 | 0 | 4 | 4 | 16 | 12 | 56 | 4 | 1057.5 | 1067.168
5 | 5 | 5 | 0 | 20 | 0 | 50 | 15 | 1006 | 1027.099
0 | 4 | 8 | 4 | 16 | 20 | 44 | 4 | 1019.4 | 1016.634
0 | 15 | 15 | 0 | 15 | 0 | 40 | 15 | 931 | 959.4528
0 | 12 | 4 | 0 | 4 | 16 | 40 | 24 | 1293.4 | 1364.35
0 | 30 | 0 | 0 | 15 | 0 | 50 | 5 | 620 | 597.226
0 | 20 | 15 | 0 | 0 | 0 | 35 | 30 | 561 | 716.6331
0 | 10 | 20 | 0 | 5 | 0 | 60 | 5 | 734 | 789.613
0 | 20 | 10 | 0 | 5 | 0 | 40 | 25 | 1274 | 1233.035
0 | 30 | 10 | 0 | 10 | 0 | 30 | 20 | 1221 | 1175.671
0 | 0 | 8 | 4 | 16 | 12 | 52 | 8 | 1101.1 | 1066.044
0 | 30 | 20 | 0 | 5 | 0 | 40 | 5 | 857 | 877.982
0 | 5 | 5 | 0 | 30 | 0 | 55 | 5 | 620 | 616.6578
5 | 5 | 0 | 0 | 40 | 0 | 45 | 5 | 1062 | 1017.915
0 | 15 | 25 | 0 | 5 | 0 | 50 | 5 | 854 | 863.866
4 | 12 | 4 | 4 | 12 | 16 | 36 | 12 | 1098.1 | 1089.89
0 | 25 | 20 | 0 | 10 | 0 | 35 | 10 | 932 | 973.6463
0 | 30 | 10 | 0 | 5 | 0 | 45 | 10 | 829 | 904.9099
0 | 40 | 25 | 0 | 10 | 0 | 20 | 5 | 996 | 990.642
0 | 24 | 8 | 0 | 12 | 16 | 32 | 8 | 1049.1 | 1044.285
4 | 32 | 8 | 4 | 4 | 20 | 24 | 4 | 1127 | 1133.6
0 | 20 | 10 | 0 | 0 | 0 | 45 | 25 | 1256 | 1256.966
4 | 40 | 0 | 0 | 12 | 4 | 36 | 4 | 900.6 | 955.7669
0 | 25 | 5 | 0 | 10 | 0 | 50 | 10 | 634 | 739.111
0 | 40 | 5 | 0 | 15 | 0 | 20 | 20 | 1325 | 1339.243
0 | 16 | 0 | 4 | 20 | 20 | 28 | 12 | 1070.6 | 1070.979
5 | 0 | 5 | 0 | 45 | 0 | 45 | 0 | 492 | 577.1447
4 | 12 | 0 | 0 | 16 | 8 | 52 | 8 | 1259.2 | 1206.313

## Test Results
Al | Co | Cr | Cu | Fe | Mn | Ni | V | Actual_UTS_True (Mpa) | Predicted_UTS_True (Mpa)
0 | 10 | 0 | 0 | 30 | 0 | 40 | 20 | 850 | 891.2724
0 | 45 | 10 | 0 | 20 | 0 | 15 | 10 | 839 | 894.4294
0 | 40 | 25 | 0 | 10 | 0 | 20 | 5 | 996 | 990.642
0 | 10 | 5 | 0 | 10 | 0 | 55 | 20 | 1040 | 1014.807
0 | 16 | 8 | 4 | 16 | 20 | 36 | 0 | 953.9 | 955.4934
0 | 35 | 15 | 0 | 5 | 0 | 20 | 25 | 790 | 877.0056
4 | 0 | 8 | 4 | 24 | 12 | 44 | 4 | 976.4 | 1010.368
0 | 25 | 10 | 0 | 20 | 0 | 40 | 5 | 621 | 638.1768
0 | 45 | 15 | 0 | 10 | 0 | 15 | 15 | 1044 | 1038.04
5 | 5 | 10 | 0 | 35 | 0 | 45 | 0 | 549 | 561.134
4 | 12 | 0 | 12 | 20 | 8 | 44 | 0 | 846.1 | 904.9317
0 | 50 | 5 | 0 | 15 | 0 | 5 | 25 | 1581 | 1472.687
0 | 10 | 10 | 0 | 55 | 0 | 25 | 0 | 446 | 522.7869
4 | 12 | 4 | 4 | 12 | 16 | 36 | 12 | 1098.1 | 1089.89
0 | 25 | 5 | 0 | 10 | 0 | 35 | 25 | 1311 | 1283.034
0 | 15 | 5 | 0 | 45 | 0 | 30 | 5 | 547 | 590.0771
0 | 20 | 10 | 0 | 0 | 0 | 45 | 25 | 1256 | 1256.966
4 | 0 | 4 | 0 | 4 | 4 | 60 | 24 | 1476.3 | 1308.492
0 | 45 | 5 | 0 | 15 | 0 | 25 | 10 | 671 | 718.9843
4 | 0 | 12 | 4 | 4 | 16 | 52 | 8 | 1219.5 | 1157.498
0 | 24 | 4 | 0 | 8 | 4 | 36 | 24 | 1447.1 | 1418.883