## Train Results
Al | Co | Cr | Cu | Fe | Mn | Ni | V | Actual_UTS_True (Mpa) | Predicted_UTS_True (Mpa)
0 | 15 | 5 | 0 | 15 | 0 | 40 | 25 | 1136 | 1080.546
0 | 15 | 5 | 0 | 20 | 0 | 40 | 20 | 986 | 933.2806
0 | 10 | 10 | 0 | 55 | 0 | 25 | 0 | 446 | 518.7914
0 | 40 | 4 | 0 | 28 | 4 | 4 | 20 | 1312.9 | 1368.723
4 | 0 | 8 | 24 | 4 | 16 | 44 | 0 | 1060.7 | 1003.943
4 | 16 | 0 | 20 | 4 | 12 | 44 | 0 | 870.7 | 894.8019
0 | 10 | 5 | 0 | 5 | 0 | 50 | 30 | 1115 | 1241.752
0 | 50 | 10 | 0 | 15 | 0 | 15 | 10 | 1038 | 943.4871
0 | 15 | 5 | 0 | 45 | 0 | 30 | 5 | 547 | 573.8136
0 | 24 | 4 | 0 | 8 | 4 | 36 | 24 | 1447.1 | 1409.005
0 | 15 | 15 | 0 | 5 | 0 | 45 | 20 | 1142 | 1130.038
4 | 20 | 4 | 4 | 16 | 0 | 52 | 0 | 800.2 | 858.1077
0 | 45 | 10 | 0 | 20 | 0 | 15 | 10 | 839 | 824.8713
0 | 20 | 5 | 0 | 15 | 0 | 40 | 20 | 644 | 866.2632
0 | 10 | 0 | 0 | 0 | 0 | 75 | 15 | 899 | 870.3818
5 | 5 | 10 | 0 | 35 | 0 | 45 | 0 | 549 | 556.1127
5 | 10 | 5 | 0 | 20 | 0 | 55 | 5 | 804 | 861.06
5 | 10 | 0 | 0 | 5 | 0 | 55 | 25 | 1164 | 1339.021
0 | 30 | 0 | 0 | 30 | 0 | 35 | 5 | 610 | 574.7789
5 | 20 | 5 | 0 | 25 | 0 | 45 | 0 | 615 | 700.5179
0 | 5 | 10 | 0 | 30 | 0 | 50 | 5 | 604 | 624.4901
4 | 0 | 12 | 4 | 4 | 16 | 52 | 8 | 1219.5 | 1172.054
4 | 4 | 4 | 8 | 28 | 16 | 32 | 4 | 971.8 | 979.9512
0 | 15 | 20 | 0 | 5 | 0 | 45 | 15 | 1060 | 1048.171
0 | 5 | 10 | 0 | 10 | 0 | 55 | 20 | 977 | 991.6158
4 | 0 | 8 | 4 | 24 | 12 | 44 | 4 | 976.4 | 997.4888
0 | 30 | 10 | 0 | 15 | 0 | 30 | 15 | 966 | 931.149
0 | 65 | 15 | 0 | 0 | 0 | 10 | 10 | 960 | 980.889
4 | 8 | 0 | 12 | 20 | 8 | 48 | 0 | 911.2 | 914.3043
0 | 25 | 15 | 0 | 5 | 0 | 35 | 20 | 1197 | 1157.123
0 | 20 | 8 | 4 | 0 | 20 | 44 | 4 | 1095.8 | 1072.422
0 | 10 | 5 | 0 | 35 | 0 | 35 | 15 | 832 | 800.6903
4 | 12 | 8 | 4 | 16 | 8 | 48 | 0 | 897.5 | 913.3959
0 | 25 | 5 | 0 | 10 | 0 | 35 | 25 | 1311 | 1315.669
0 | 20 | 4 | 0 | 4 | 4 | 48 | 20 | 1399.7 | 1343.489
0 | 35 | 15 | 0 | 10 | 0 | 25 | 15 | 1042 | 1039.961
0 | 35 | 25 | 0 | 5 | 0 | 30 | 5 | 974 | 952.213
4 | 16 | 0 | 4 | 12 | 8 | 52 | 4 | 1079.9 | 1117.246
0 | 40 | 5 | 0 | 15 | 0 | 15 | 25 | 1504 | 1462.546
0 | 45 | 15 | 0 | 10 | 0 | 15 | 15 | 1044 | 1019.27
0 | 20 | 20 | 0 | 15 | 0 | 30 | 15 | 967 | 949.0122
0 | 40 | 20 | 0 | 5 | 0 | 30 | 5 | 863 | 924.5159
4 | 12 | 0 | 12 | 20 | 8 | 44 | 0 | 846.1 | 914.6891
0 | 10 | 10 | 0 | 25 | 0 | 50 | 5 | 660 | 641.0967
0 | 35 | 15 | 0 | 5 | 0 | 20 | 25 | 790 | 888.36
0 | 15 | 20 | 0 | 15 | 0 | 40 | 10 | 895 | 911.285
4 | 12 | 4 | 4 | 20 | 16 | 32 | 8 | 1069.3 | 1063.685
4 | 8 | 0 | 0 | 4 | 8 | 52 | 24 | 1462.7 | 1458.011
5 | 0 | 5 | 0 | 25 | 0 | 60 | 5 | 782 | 809.6526
0 | 25 | 10 | 0 | 5 | 0 | 35 | 25 | 1144 | 1205.046
4 | 8 | 12 | 4 | 4 | 24 | 40 | 4 | 1143.1 | 1136.618
0 | 25 | 10 | 0 | 20 | 0 | 40 | 5 | 621 | 656.955
0 | 5 | 0 | 0 | 75 | 0 | 20 | 0 | 798 | 697.882
0 | 45 | 5 | 0 | 15 | 0 | 25 | 10 | 671 | 741.0846
0 | 25 | 0 | 0 | 35 | 0 | 35 | 5 | 557 | 576.9903
4 | 0 | 12 | 16 | 4 | 12 | 52 | 0 | 1062.7 | 1053.736
0 | 55 | 10 | 0 | 10 | 0 | 15 | 10 | 952 | 1008.466
0 | 16 | 8 | 4 | 16 | 20 | 36 | 0 | 953.9 | 970.0842
4 | 12 | 8 | 0 | 8 | 8 | 56 | 4 | 1160.3 | 1107.888
0 | 30 | 5 | 0 | 30 | 0 | 20 | 15 | 721 | 729.0016
0 | 35 | 20 | 0 | 10 | 0 | 15 | 20 | 462 | 527.0323
0 | 20 | 10 | 0 | 10 | 0 | 45 | 15 | 986 | 966.4897
0 | 5 | 5 | 0 | 30 | 0 | 45 | 15 | 842 | 830.1937
4 | 0 | 4 | 4 | 16 | 12 | 56 | 4 | 1057.5 | 1080.35
5 | 5 | 5 | 0 | 20 | 0 | 50 | 15 | 1006 | 1072.889
0 | 4 | 8 | 4 | 16 | 20 | 44 | 4 | 1019.4 | 1031.829
0 | 15 | 15 | 0 | 15 | 0 | 40 | 15 | 931 | 967.5123
0 | 12 | 4 | 0 | 4 | 16 | 40 | 24 | 1293.4 | 1351.408
0 | 30 | 0 | 0 | 15 | 0 | 50 | 5 | 620 | 595.1842
0 | 20 | 15 | 0 | 0 | 0 | 35 | 30 | 561 | 599.2988
0 | 10 | 20 | 0 | 5 | 0 | 60 | 5 | 734 | 783.8846
0 | 20 | 10 | 0 | 5 | 0 | 40 | 25 | 1274 | 1178.692
0 | 30 | 10 | 0 | 10 | 0 | 30 | 20 | 1221 | 1161.443
0 | 0 | 8 | 4 | 16 | 12 | 52 | 8 | 1101.1 | 1068.661
0 | 30 | 20 | 0 | 5 | 0 | 40 | 5 | 857 | 865.15625
0 | 5 | 5 | 0 | 30 | 0 | 55 | 5 | 620 | 613.9761
5 | 5 | 0 | 0 | 40 | 0 | 45 | 5 | 1062 | 962.6231
0 | 15 | 25 | 0 | 5 | 0 | 50 | 5 | 854 | 850.9907
4 | 12 | 4 | 4 | 12 | 16 | 36 | 12 | 1098.1 | 1095.727
0 | 25 | 20 | 0 | 10 | 0 | 35 | 10 | 932 | 959.8353
0 | 30 | 10 | 0 | 5 | 0 | 45 | 10 | 829 | 904.6448
0 | 40 | 25 | 0 | 10 | 0 | 20 | 5 | 996 | 976.6531
0 | 24 | 8 | 0 | 12 | 16 | 32 | 8 | 1049.1 | 1034.696
4 | 32 | 8 | 4 | 4 | 20 | 24 | 4 | 1127 | 1121.298
0 | 20 | 10 | 0 | 0 | 0 | 45 | 25 | 1256 | 1266.819
4 | 40 | 0 | 0 | 12 | 4 | 36 | 4 | 900.6 | 951.7294
0 | 25 | 5 | 0 | 10 | 0 | 50 | 10 | 634 | 712.6895
0 | 40 | 5 | 0 | 15 | 0 | 20 | 20 | 1325 | 1364.929
0 | 16 | 0 | 4 | 20 | 20 | 28 | 12 | 1070.6 | 1057.555
5 | 0 | 5 | 0 | 45 | 0 | 45 | 0 | 492 | 569.7421
4 | 12 | 0 | 0 | 16 | 8 | 52 | 8 | 1259.2 | 1219.064

## Test Results
Al | Co | Cr | Cu | Fe | Mn | Ni | V | Actual_UTS_True (Mpa) | Predicted_UTS_True (Mpa)
0 | 10 | 0 | 0 | 30 | 0 | 40 | 20 | 850 | 942.9832
0 | 45 | 10 | 0 | 20 | 0 | 15 | 10 | 839 | 824.8713
0 | 40 | 25 | 0 | 10 | 0 | 20 | 5 | 996 | 976.6531
0 | 10 | 5 | 0 | 10 | 0 | 55 | 20 | 1040 | 979.6504
0 | 16 | 8 | 4 | 16 | 20 | 36 | 0 | 953.9 | 970.0842
0 | 35 | 15 | 0 | 5 | 0 | 20 | 25 | 790 | 888.36
4 | 0 | 8 | 4 | 24 | 12 | 44 | 4 | 976.4 | 997.4888
0 | 25 | 10 | 0 | 20 | 0 | 40 | 5 | 621 | 656.955
0 | 45 | 15 | 0 | 10 | 0 | 15 | 15 | 1044 | 1019.27
5 | 5 | 10 | 0 | 35 | 0 | 45 | 0 | 549 | 556.1127
4 | 12 | 0 | 12 | 20 | 8 | 44 | 0 | 846.1 | 914.6891
0 | 50 | 5 | 0 | 15 | 0 | 5 | 25 | 1581 | 1473.389
0 | 10 | 10 | 0 | 55 | 0 | 25 | 0 | 446 | 518.7914
4 | 12 | 4 | 4 | 12 | 16 | 36 | 12 | 1098.1 | 1095.727
0 | 25 | 5 | 0 | 10 | 0 | 35 | 25 | 1311 | 1315.669
0 | 15 | 5 | 0 | 45 | 0 | 30 | 5 | 547 | 573.8136
0 | 20 | 10 | 0 | 0 | 0 | 45 | 25 | 1256 | 1266.819
4 | 0 | 4 | 0 | 4 | 4 | 60 | 24 | 1476.3 | 1342.749
0 | 45 | 5 | 0 | 15 | 0 | 25 | 10 | 671 | 741.0846
4 | 0 | 12 | 4 | 4 | 16 | 52 | 8 | 1219.5 | 1172.054
0 | 24 | 4 | 0 | 8 | 4 | 36 | 24 | 1447.1 | 1409.005