## Train Results
Al | Co | Cr | Cu | Fe | Mn | Ni | V | Actual_UTS_True (Mpa) | Predicted_UTS_True (Mpa)
0 | 15 | 5 | 0 | 15 | 0 | 40 | 25 | 1136 | 1061.937
0 | 15 | 5 | 0 | 20 | 0 | 40 | 20 | 986 | 961.1069
0 | 10 | 10 | 0 | 55 | 0 | 25 | 0 | 446 | 516.2284
0 | 40 | 4 | 0 | 28 | 4 | 4 | 20 | 1312.9 | 1365.058
4 | 0 | 8 | 24 | 4 | 16 | 44 | 0 | 1060.7 | 983.911
4 | 16 | 0 | 20 | 4 | 12 | 44 | 0 | 870.7 | 869.1049
0 | 10 | 5 | 0 | 5 | 0 | 50 | 30 | 1115 | 1154.657
0 | 50 | 10 | 0 | 15 | 0 | 15 | 10 | 1038 | 968.1714
0 | 15 | 5 | 0 | 45 | 0 | 30 | 5 | 547 | 582.7745
0 | 24 | 4 | 0 | 8 | 4 | 36 | 24 | 1447.1 | 1399.307
0 | 15 | 15 | 0 | 5 | 0 | 45 | 20 | 1142 | 1138.402
4 | 20 | 4 | 4 | 16 | 0 | 52 | 0 | 800.2 | 802.7985
0 | 45 | 10 | 0 | 20 | 0 | 15 | 10 | 839 | 853.4424
0 | 20 | 5 | 0 | 15 | 0 | 40 | 20 | 644 | 899.7568
0 | 10 | 0 | 0 | 0 | 0 | 75 | 15 | 899 | 893.8123
5 | 5 | 10 | 0 | 35 | 0 | 45 | 0 | 549 | 531.9007
5 | 10 | 5 | 0 | 20 | 0 | 55 | 5 | 804 | 792.485
5 | 10 | 0 | 0 | 5 | 0 | 55 | 25 | 1164 | 1324.069
0 | 30 | 0 | 0 | 30 | 0 | 35 | 5 | 610 | 573.3679
5 | 20 | 5 | 0 | 25 | 0 | 45 | 0 | 615 | 650.4521
0 | 5 | 10 | 0 | 30 | 0 | 50 | 5 | 604 | 611.8238
4 | 0 | 12 | 4 | 4 | 16 | 52 | 8 | 1219.5 | 1191.943
4 | 4 | 4 | 8 | 28 | 16 | 32 | 4 | 971.8 | 946.5367
0 | 15 | 20 | 0 | 5 | 0 | 45 | 15 | 1060 | 1062.802
0 | 5 | 10 | 0 | 10 | 0 | 55 | 20 | 977 | 968.5898
4 | 0 | 8 | 4 | 24 | 12 | 44 | 4 | 976.4 | 964.1854
0 | 30 | 10 | 0 | 15 | 0 | 30 | 15 | 966 | 941.1965
0 | 65 | 15 | 0 | 0 | 0 | 10 | 10 | 960 | 989.9764
4 | 8 | 0 | 12 | 20 | 8 | 48 | 0 | 911.2 | 854.2206
0 | 25 | 15 | 0 | 5 | 0 | 35 | 20 | 1197 | 1178.806
0 | 20 | 8 | 4 | 0 | 20 | 44 | 4 | 1095.8 | 1052.848
0 | 10 | 5 | 0 | 35 | 0 | 35 | 15 | 832 | 820.6044
4 | 12 | 8 | 4 | 16 | 8 | 48 | 0 | 897.5 | 826.6956
0 | 25 | 5 | 0 | 10 | 0 | 35 | 25 | 1311 | 1288.925
0 | 20 | 4 | 0 | 4 | 4 | 48 | 20 | 1399.7 | 1278.207
0 | 35 | 15 | 0 | 10 | 0 | 25 | 15 | 1042 | 1041.316
0 | 35 | 25 | 0 | 5 | 0 | 30 | 5 | 974 | 955.123
4 | 16 | 0 | 4 | 12 | 8 | 52 | 4 | 1079.9 | 1059.599
0 | 40 | 5 | 0 | 15 | 0 | 15 | 25 | 1504 | 1455.307
0 | 45 | 15 | 0 | 10 | 0 | 15 | 15 | 1044 | 1050.283
0 | 20 | 20 | 0 | 15 | 0 | 30 | 15 | 967 | 1034.091
0 | 40 | 20 | 0 | 5 | 0 | 30 | 5 | 863 | 913.2878
4 | 12 | 0 | 12 | 20 | 8 | 44 | 0 | 846.1 | 844.1323
0 | 10 | 10 | 0 | 25 | 0 | 50 | 5 | 660 | 619.1898
0 | 35 | 15 | 0 | 5 | 0 | 20 | 25 | 790 | 866.3734
0 | 15 | 20 | 0 | 15 | 0 | 40 | 10 | 895 | 881.1407
4 | 12 | 4 | 4 | 20 | 16 | 32 | 8 | 1069.3 | 1033.535
4 | 8 | 0 | 0 | 4 | 8 | 52 | 24 | 1462.7 | 1442.036
5 | 0 | 5 | 0 | 25 | 0 | 60 | 5 | 782 | 769.509
0 | 25 | 10 | 0 | 5 | 0 | 35 | 25 | 1144 | 1188.221
4 | 8 | 12 | 4 | 4 | 24 | 40 | 4 | 1143.1 | 1147.475
0 | 25 | 10 | 0 | 20 | 0 | 40 | 5 | 621 | 617.2935
0 | 5 | 0 | 0 | 75 | 0 | 20 | 0 | 798 | 721.3293
0 | 45 | 5 | 0 | 15 | 0 | 25 | 10 | 671 | 734.3411
0 | 25 | 0 | 0 | 35 | 0 | 35 | 5 | 557 | 578.6141
4 | 0 | 12 | 16 | 4 | 12 | 52 | 0 | 1062.7 | 1016.884
0 | 55 | 10 | 0 | 10 | 0 | 15 | 10 | 952 | 1000.436
0 | 16 | 8 | 4 | 16 | 20 | 36 | 0 | 953.9 | 925.2347
4 | 12 | 8 | 0 | 8 | 8 | 56 | 4 | 1160.3 | 1110.015
0 | 30 | 5 | 0 | 30 | 0 | 20 | 15 | 721 | 753.3077
0 | 35 | 20 | 0 | 10 | 0 | 15 | 20 | 462 | 567.2779
0 | 20 | 10 | 0 | 10 | 0 | 45 | 15 | 986 | 945.9818
0 | 5 | 5 | 0 | 30 | 0 | 45 | 15 | 842 | 842.8267
4 | 0 | 4 | 4 | 16 | 12 | 56 | 4 | 1057.5 | 1017.381
5 | 5 | 5 | 0 | 20 | 0 | 50 | 15 | 1006 | 983.1348
0 | 4 | 8 | 4 | 16 | 20 | 44 | 4 | 1019.4 | 962.1965
0 | 15 | 15 | 0 | 15 | 0 | 40 | 15 | 931 | 967.0826
0 | 12 | 4 | 0 | 4 | 16 | 40 | 24 | 1293.4 | 1280.028
0 | 30 | 0 | 0 | 15 | 0 | 50 | 5 | 620 | 589.7222
0 | 20 | 15 | 0 | 0 | 0 | 35 | 30 | 561 | 611.6755
0 | 10 | 20 | 0 | 5 | 0 | 60 | 5 | 734 | 757.636
0 | 20 | 10 | 0 | 5 | 0 | 40 | 25 | 1274 | 1183.64
0 | 30 | 10 | 0 | 10 | 0 | 30 | 20 | 1221 | 1171.562
0 | 0 | 8 | 4 | 16 | 12 | 52 | 8 | 1101.1 | 1010.939
0 | 30 | 20 | 0 | 5 | 0 | 40 | 5 | 857 | 829.3194
0 | 5 | 5 | 0 | 30 | 0 | 55 | 5 | 620 | 609.3421
5 | 5 | 0 | 0 | 40 | 0 | 45 | 5 | 1062 | 927.6601
0 | 15 | 25 | 0 | 5 | 0 | 50 | 5 | 854 | 814.3978
4 | 12 | 4 | 4 | 12 | 16 | 36 | 12 | 1098.1 | 1090.355
0 | 25 | 20 | 0 | 10 | 0 | 35 | 10 | 932 | 940.5498
0 | 30 | 10 | 0 | 5 | 0 | 45 | 10 | 829 | 880.7066
0 | 40 | 25 | 0 | 10 | 0 | 20 | 5 | 996 | 976.8624
0 | 24 | 8 | 0 | 12 | 16 | 32 | 8 | 1049.1 | 1031.907
4 | 32 | 8 | 4 | 4 | 20 | 24 | 4 | 1127 | 1115.757
0 | 20 | 10 | 0 | 0 | 0 | 45 | 25 | 1256 | 1219.51
4 | 40 | 0 | 0 | 12 | 4 | 36 | 4 | 900.6 | 932.0007
0 | 25 | 5 | 0 | 10 | 0 | 50 | 10 | 634 | 713.9872
0 | 40 | 5 | 0 | 15 | 0 | 20 | 20 | 1325 | 1348.168
0 | 16 | 0 | 4 | 20 | 20 | 28 | 12 | 1070.6 | 1036.161
5 | 0 | 5 | 0 | 45 | 0 | 45 | 0 | 492 | 564.5704
4 | 12 | 0 | 0 | 16 | 8 | 52 | 8 | 1259.2 | 1205.015

## Test Results
Al | Co | Cr | Cu | Fe | Mn | Ni | V | Actual_UTS_True (Mpa) | Predicted_UTS_True (Mpa)
0 | 10 | 0 | 0 | 30 | 0 | 40 | 20 | 850 | 973.2599
0 | 45 | 10 | 0 | 20 | 0 | 15 | 10 | 839 | 853.4424
0 | 40 | 25 | 0 | 10 | 0 | 20 | 5 | 996 | 976.8624
0 | 10 | 5 | 0 | 10 | 0 | 55 | 20 | 1040 | 940.7106
0 | 16 | 8 | 4 | 16 | 20 | 36 | 0 | 953.9 | 925.2347
0 | 35 | 15 | 0 | 5 | 0 | 20 | 25 | 790 | 866.3734
4 | 0 | 8 | 4 | 24 | 12 | 44 | 4 | 976.4 | 964.1854
0 | 25 | 10 | 0 | 20 | 0 | 40 | 5 | 621 | 617.2935
0 | 45 | 15 | 0 | 10 | 0 | 15 | 15 | 1044 | 1050.283
5 | 5 | 10 | 0 | 35 | 0 | 45 | 0 | 549 | 531.9007
4 | 12 | 0 | 12 | 20 | 8 | 44 | 0 | 846.1 | 844.1323
0 | 50 | 5 | 0 | 15 | 0 | 5 | 25 | 1581 | 1464.076
0 | 10 | 10 | 0 | 55 | 0 | 25 | 0 | 446 | 516.2284
4 | 12 | 4 | 4 | 12 | 16 | 36 | 12 | 1098.1 | 1090.355
0 | 25 | 5 | 0 | 10 | 0 | 35 | 25 | 1311 | 1288.925
0 | 15 | 5 | 0 | 45 | 0 | 30 | 5 | 547 | 582.7745
0 | 20 | 10 | 0 | 0 | 0 | 45 | 25 | 1256 | 1219.51
4 | 0 | 4 | 0 | 4 | 4 | 60 | 24 | 1476.3 | 1346.732
0 | 45 | 5 | 0 | 15 | 0 | 25 | 10 | 671 | 734.3411
4 | 0 | 12 | 4 | 4 | 16 | 52 | 8 | 1219.5 | 1191.943
0 | 24 | 4 | 0 | 8 | 4 | 36 | 24 | 1447.1 | 1399.307