## Train Results
Al | Co | Cr | Cu | Fe | Mn | Ni | V | Actual_UTS_True (Mpa) | Predicted_UTS_True (Mpa)
0 | 15 | 5 | 0 | 15 | 0 | 40 | 25 | 1136 | 1072.22
0 | 15 | 5 | 0 | 20 | 0 | 40 | 20 | 986 | 934.5676
0 | 10 | 10 | 0 | 55 | 0 | 25 | 0 | 446 | 482.952
0 | 40 | 4 | 0 | 28 | 4 | 4 | 20 | 1312.9 | 1366.062
4 | 0 | 8 | 24 | 4 | 16 | 44 | 0 | 1060.7 | 1070.794
4 | 16 | 0 | 20 | 4 | 12 | 44 | 0 | 870.7 | 937.9565
0 | 10 | 5 | 0 | 5 | 0 | 50 | 30 | 1115 | 1179.138
0 | 50 | 10 | 0 | 15 | 0 | 15 | 10 | 1038 | 954.2631
0 | 15 | 5 | 0 | 45 | 0 | 30 | 5 | 547 | 543.1649
0 | 24 | 4 | 0 | 8 | 4 | 36 | 24 | 1447.1 | 1414.327
0 | 15 | 15 | 0 | 5 | 0 | 45 | 20 | 1142 | 1141.67
4 | 20 | 4 | 4 | 16 | 0 | 52 | 0 | 800.2 | 762.4693
0 | 45 | 10 | 0 | 20 | 0 | 15 | 10 | 839 | 835.7587
0 | 20 | 5 | 0 | 15 | 0 | 40 | 20 | 644 | 876.0211
0 | 10 | 0 | 0 | 0 | 0 | 75 | 15 | 899 | 856.6188
5 | 5 | 10 | 0 | 35 | 0 | 45 | 0 | 549 | 523.8116
5 | 10 | 5 | 0 | 20 | 0 | 55 | 5 | 804 | 790.038
5 | 10 | 0 | 0 | 5 | 0 | 55 | 25 | 1164 | 1229.01
0 | 30 | 0 | 0 | 30 | 0 | 35 | 5 | 610 | 550.3323
5 | 20 | 5 | 0 | 25 | 0 | 45 | 0 | 615 | 646.5396
0 | 5 | 10 | 0 | 30 | 0 | 50 | 5 | 604 | 593.7222
4 | 0 | 12 | 4 | 4 | 16 | 52 | 8 | 1219.5 | 1194.354
4 | 4 | 4 | 8 | 28 | 16 | 32 | 4 | 971.8 | 994.4408
0 | 15 | 20 | 0 | 5 | 0 | 45 | 15 | 1060 | 1036.221
0 | 5 | 10 | 0 | 10 | 0 | 55 | 20 | 977 | 986.5642
4 | 0 | 8 | 4 | 24 | 12 | 44 | 4 | 976.4 | 1001.024
0 | 30 | 10 | 0 | 15 | 0 | 30 | 15 | 966 | 916.9036
0 | 65 | 15 | 0 | 0 | 0 | 10 | 10 | 960 | 981.0614
4 | 8 | 0 | 12 | 20 | 8 | 48 | 0 | 911.2 | 901.4473
0 | 25 | 15 | 0 | 5 | 0 | 35 | 20 | 1197 | 1174.301
0 | 20 | 8 | 4 | 0 | 20 | 44 | 4 | 1095.8 | 1041.858
0 | 10 | 5 | 0 | 35 | 0 | 35 | 15 | 832 | 823.718
4 | 12 | 8 | 4 | 16 | 8 | 48 | 0 | 897.5 | 859.3639
0 | 25 | 5 | 0 | 10 | 0 | 35 | 25 | 1311 | 1293.526
0 | 20 | 4 | 0 | 4 | 4 | 48 | 20 | 1399.7 | 1321.231
0 | 35 | 15 | 0 | 10 | 0 | 25 | 15 | 1042 | 1035.666
0 | 35 | 25 | 0 | 5 | 0 | 30 | 5 | 974 | 936.1105
4 | 16 | 0 | 4 | 12 | 8 | 52 | 4 | 1079.9 | 1077.181
0 | 40 | 5 | 0 | 15 | 0 | 15 | 25 | 1504 | 1455.814
0 | 45 | 15 | 0 | 10 | 0 | 15 | 15 | 1044 | 1030.428
0 | 20 | 20 | 0 | 15 | 0 | 30 | 15 | 967 | 1005.819
0 | 40 | 20 | 0 | 5 | 0 | 30 | 5 | 863 | 867.7807
4 | 12 | 0 | 12 | 20 | 8 | 44 | 0 | 846.1 | 897.1198
0 | 10 | 10 | 0 | 25 | 0 | 50 | 5 | 660 | 615.6591
0 | 35 | 15 | 0 | 5 | 0 | 20 | 25 | 790 | 743.9594
0 | 15 | 20 | 0 | 15 | 0 | 40 | 10 | 895 | 856.1819
4 | 12 | 4 | 4 | 20 | 16 | 32 | 8 | 1069.3 | 1055.566
4 | 8 | 0 | 0 | 4 | 8 | 52 | 24 | 1462.7 | 1427.129
5 | 0 | 5 | 0 | 25 | 0 | 60 | 5 | 782 | 740.3459
0 | 25 | 10 | 0 | 5 | 0 | 35 | 25 | 1144 | 1166.959
4 | 8 | 12 | 4 | 4 | 24 | 40 | 4 | 1143.1 | 1157.182
0 | 25 | 10 | 0 | 20 | 0 | 40 | 5 | 621 | 621.2659
0 | 5 | 0 | 0 | 75 | 0 | 20 | 0 | 798 | 665.3675
0 | 45 | 5 | 0 | 15 | 0 | 25 | 10 | 671 | 725.0349
0 | 25 | 0 | 0 | 35 | 0 | 35 | 5 | 557 | 554.3844
4 | 0 | 12 | 16 | 4 | 12 | 52 | 0 | 1062.7 | 1097.023
0 | 55 | 10 | 0 | 10 | 0 | 15 | 10 | 952 | 1002.104
0 | 16 | 8 | 4 | 16 | 20 | 36 | 0 | 953.9 | 941.1653
4 | 12 | 8 | 0 | 8 | 8 | 56 | 4 | 1160.3 | 1075.711
0 | 30 | 5 | 0 | 30 | 0 | 20 | 15 | 721 | 764.7057
0 | 35 | 20 | 0 | 10 | 0 | 15 | 20 | 462 | 557.2852
0 | 20 | 10 | 0 | 10 | 0 | 45 | 15 | 986 | 938.7985
0 | 5 | 5 | 0 | 30 | 0 | 45 | 15 | 842 | 850.0299
4 | 0 | 4 | 4 | 16 | 12 | 56 | 4 | 1057.5 | 1042.619
5 | 5 | 5 | 0 | 20 | 0 | 50 | 15 | 1006 | 1020.261
0 | 4 | 8 | 4 | 16 | 20 | 44 | 4 | 1019.4 | 1001.264
0 | 15 | 15 | 0 | 15 | 0 | 40 | 15 | 931 | 946.9019
0 | 12 | 4 | 0 | 4 | 16 | 40 | 24 | 1293.4 | 1337.058
0 | 30 | 0 | 0 | 15 | 0 | 50 | 5 | 620 | 582.2479
0 | 20 | 15 | 0 | 0 | 0 | 35 | 30 | 561 | 616.1698
0 | 10 | 20 | 0 | 5 | 0 | 60 | 5 | 734 | 753.8336
0 | 20 | 10 | 0 | 5 | 0 | 40 | 25 | 1274 | 1220.75
0 | 30 | 10 | 0 | 10 | 0 | 30 | 20 | 1221 | 1171.412
0 | 0 | 8 | 4 | 16 | 12 | 52 | 8 | 1101.1 | 1051.851
0 | 30 | 20 | 0 | 5 | 0 | 40 | 5 | 857 | 799.8539
0 | 5 | 5 | 0 | 30 | 0 | 55 | 5 | 620 | 587.3262
5 | 5 | 0 | 0 | 40 | 0 | 45 | 5 | 1062 | 935.0187
0 | 15 | 25 | 0 | 5 | 0 | 50 | 5 | 854 | 799.6428
4 | 12 | 4 | 4 | 12 | 16 | 36 | 12 | 1098.1 | 1086.513
0 | 25 | 20 | 0 | 10 | 0 | 35 | 10 | 932 | 914.0243
0 | 30 | 10 | 0 | 5 | 0 | 45 | 10 | 829 | 847.1802
0 | 40 | 25 | 0 | 10 | 0 | 20 | 5 | 996 | 986.0643
0 | 24 | 8 | 0 | 12 | 16 | 32 | 8 | 1049.1 | 1004.87
4 | 32 | 8 | 4 | 4 | 20 | 24 | 4 | 1127 | 1129.877
0 | 20 | 10 | 0 | 0 | 0 | 45 | 25 | 1256 | 1259.415
4 | 40 | 0 | 0 | 12 | 4 | 36 | 4 | 900.6 | 928.8928
0 | 25 | 5 | 0 | 10 | 0 | 50 | 10 | 634 | 686.6675
0 | 40 | 5 | 0 | 15 | 0 | 20 | 20 | 1325 | 1349.696
0 | 16 | 0 | 4 | 20 | 20 | 28 | 12 | 1070.6 | 1046.778
5 | 0 | 5 | 0 | 45 | 0 | 45 | 0 | 492 | 537.3365
4 | 12 | 0 | 0 | 16 | 8 | 52 | 8 | 1259.2 | 1193.697

## Test Results
Al | Co | Cr | Cu | Fe | Mn | Ni | V | Actual_UTS_True (Mpa) | Predicted_UTS_True (Mpa)
0 | 10 | 0 | 0 | 30 | 0 | 40 | 20 | 850 | 919.6555
0 | 45 | 10 | 0 | 20 | 0 | 15 | 10 | 839 | 835.7587
0 | 40 | 25 | 0 | 10 | 0 | 20 | 5 | 996 | 986.0643
0 | 10 | 5 | 0 | 10 | 0 | 55 | 20 | 1040 | 985.0732
0 | 16 | 8 | 4 | 16 | 20 | 36 | 0 | 953.9 | 941.1653
0 | 35 | 15 | 0 | 5 | 0 | 20 | 25 | 790 | 743.9594
4 | 0 | 8 | 4 | 24 | 12 | 44 | 4 | 976.4 | 1001.024
0 | 25 | 10 | 0 | 20 | 0 | 40 | 5 | 621 | 621.2659
0 | 45 | 15 | 0 | 10 | 0 | 15 | 15 | 1044 | 1030.428
5 | 5 | 10 | 0 | 35 | 0 | 45 | 0 | 549 | 523.8116
4 | 12 | 0 | 12 | 20 | 8 | 44 | 0 | 846.1 | 897.1198
0 | 50 | 5 | 0 | 15 | 0 | 5 | 25 | 1581 | 1464.762
0 | 10 | 10 | 0 | 55 | 0 | 25 | 0 | 446 | 482.952
4 | 12 | 4 | 4 | 12 | 16 | 36 | 12 | 1098.1 | 1086.513
0 | 25 | 5 | 0 | 10 | 0 | 35 | 25 | 1311 | 1293.526
0 | 15 | 5 | 0 | 45 | 0 | 30 | 5 | 547 | 543.1649
0 | 20 | 10 | 0 | 0 | 0 | 45 | 25 | 1256 | 1259.415
4 | 0 | 4 | 0 | 4 | 4 | 60 | 24 | 1476.3 | 1303.745
0 | 45 | 5 | 0 | 15 | 0 | 25 | 10 | 671 | 725.0349
4 | 0 | 12 | 4 | 4 | 16 | 52 | 8 | 1219.5 | 1194.354
0 | 24 | 4 | 0 | 8 | 4 | 36 | 24 | 1447.1 | 1414.327