## Train Results
Al | Co | Cr | Cu | Fe | Mn | Ni | V | Actual_UTS_True (Mpa) | Predicted_UTS_True (Mpa)
0 | 15 | 5 | 0 | 15 | 0 | 40 | 25 | 1136 | 1063.741
0 | 15 | 5 | 0 | 20 | 0 | 40 | 20 | 986 | 946.4086
0 | 10 | 10 | 0 | 55 | 0 | 25 | 0 | 446 | 501.1133
0 | 40 | 4 | 0 | 28 | 4 | 4 | 20 | 1312.9 | 1374.938
4 | 0 | 8 | 24 | 4 | 16 | 44 | 0 | 1060.7 | 993.338
4 | 16 | 0 | 20 | 4 | 12 | 44 | 0 | 870.7 | 864.5216
0 | 10 | 5 | 0 | 5 | 0 | 50 | 30 | 1115 | 1185.183
0 | 50 | 10 | 0 | 15 | 0 | 15 | 10 | 1038 | 964.3278
0 | 15 | 5 | 0 | 45 | 0 | 30 | 5 | 547 | 558.6129
0 | 24 | 4 | 0 | 8 | 4 | 36 | 24 | 1447.1 | 1401.462
0 | 15 | 15 | 0 | 5 | 0 | 45 | 20 | 1142 | 1146.688
4 | 20 | 4 | 4 | 16 | 0 | 52 | 0 | 800.2 | 834.0178
0 | 45 | 10 | 0 | 20 | 0 | 15 | 10 | 839 | 852.8602
0 | 20 | 5 | 0 | 15 | 0 | 40 | 20 | 644 | 904.4651
0 | 10 | 0 | 0 | 0 | 0 | 75 | 15 | 899 | 890.0987
5 | 5 | 10 | 0 | 35 | 0 | 45 | 0 | 549 | 550.9543
5 | 10 | 5 | 0 | 20 | 0 | 55 | 5 | 804 | 810.3049
5 | 10 | 0 | 0 | 5 | 0 | 55 | 25 | 1164 | 1298.338
0 | 30 | 0 | 0 | 30 | 0 | 35 | 5 | 610 | 567.0002
5 | 20 | 5 | 0 | 25 | 0 | 45 | 0 | 615 | 695.7636
0 | 5 | 10 | 0 | 30 | 0 | 50 | 5 | 604 | 616.0551
4 | 0 | 12 | 4 | 4 | 16 | 52 | 8 | 1219.5 | 1225.169
4 | 4 | 4 | 8 | 28 | 16 | 32 | 4 | 971.8 | 967.3708
0 | 15 | 20 | 0 | 5 | 0 | 45 | 15 | 1060 | 1040.747
0 | 5 | 10 | 0 | 10 | 0 | 55 | 20 | 977 | 988.4617
4 | 0 | 8 | 4 | 24 | 12 | 44 | 4 | 976.4 | 975.9586
0 | 30 | 10 | 0 | 15 | 0 | 30 | 15 | 966 | 951.0081
0 | 65 | 15 | 0 | 0 | 0 | 10 | 10 | 960 | 984.7234
4 | 8 | 0 | 12 | 20 | 8 | 48 | 0 | 911.2 | 891.6027
0 | 25 | 15 | 0 | 5 | 0 | 35 | 20 | 1197 | 1156.721
0 | 20 | 8 | 4 | 0 | 20 | 44 | 4 | 1095.8 | 1071.067
0 | 10 | 5 | 0 | 35 | 0 | 35 | 15 | 832 | 783.9034
4 | 12 | 8 | 4 | 16 | 8 | 48 | 0 | 897.5 | 860.5182
0 | 25 | 5 | 0 | 10 | 0 | 35 | 25 | 1311 | 1296.662
0 | 20 | 4 | 0 | 4 | 4 | 48 | 20 | 1399.7 | 1285.311
0 | 35 | 15 | 0 | 10 | 0 | 25 | 15 | 1042 | 1067.329
0 | 35 | 25 | 0 | 5 | 0 | 30 | 5 | 974 | 944.8578
4 | 16 | 0 | 4 | 12 | 8 | 52 | 4 | 1079.9 | 1065.061
0 | 40 | 5 | 0 | 15 | 0 | 15 | 25 | 1504 | 1468.434
0 | 45 | 15 | 0 | 10 | 0 | 15 | 15 | 1044 | 1042.206
0 | 20 | 20 | 0 | 15 | 0 | 30 | 15 | 967 | 1039.453
0 | 40 | 20 | 0 | 5 | 0 | 30 | 5 | 863 | 883.4213
4 | 12 | 0 | 12 | 20 | 8 | 44 | 0 | 846.1 | 869.5682
0 | 10 | 10 | 0 | 25 | 0 | 50 | 5 | 660 | 621.6046
0 | 35 | 15 | 0 | 5 | 0 | 20 | 25 | 790 | 781.6945
0 | 15 | 20 | 0 | 15 | 0 | 40 | 10 | 895 | 872.9896
4 | 12 | 4 | 4 | 20 | 16 | 32 | 8 | 1069.3 | 1060.22
4 | 8 | 0 | 0 | 4 | 8 | 52 | 24 | 1462.7 | 1430.292
5 | 0 | 5 | 0 | 25 | 0 | 60 | 5 | 782 | 782.4736
0 | 25 | 10 | 0 | 5 | 0 | 35 | 25 | 1144 | 1158.885
4 | 8 | 12 | 4 | 4 | 24 | 40 | 4 | 1143.1 | 1186.962
0 | 25 | 10 | 0 | 20 | 0 | 40 | 5 | 621 | 617.7158
0 | 5 | 0 | 0 | 75 | 0 | 20 | 0 | 798 | 643.782
0 | 45 | 5 | 0 | 15 | 0 | 25 | 10 | 671 | 714.5635
0 | 25 | 0 | 0 | 35 | 0 | 35 | 5 | 557 | 573.1421
4 | 0 | 12 | 16 | 4 | 12 | 52 | 0 | 1062.7 | 1053.524
0 | 55 | 10 | 0 | 10 | 0 | 15 | 10 | 952 | 1016.788
0 | 16 | 8 | 4 | 16 | 20 | 36 | 0 | 953.9 | 955.3855
4 | 12 | 8 | 0 | 8 | 8 | 56 | 4 | 1160.3 | 1114.413
0 | 30 | 5 | 0 | 30 | 0 | 20 | 15 | 721 | 714.7321
0 | 35 | 20 | 0 | 10 | 0 | 15 | 20 | 462 | 550.7055
0 | 20 | 10 | 0 | 10 | 0 | 45 | 15 | 986 | 945.6485
0 | 5 | 5 | 0 | 30 | 0 | 45 | 15 | 842 | 843.3347
4 | 0 | 4 | 4 | 16 | 12 | 56 | 4 | 1057.5 | 1053.13
5 | 5 | 5 | 0 | 20 | 0 | 50 | 15 | 1006 | 954.3753
0 | 4 | 8 | 4 | 16 | 20 | 44 | 4 | 1019.4 | 1002.815
0 | 15 | 15 | 0 | 15 | 0 | 40 | 15 | 931 | 948.4239
0 | 12 | 4 | 0 | 4 | 16 | 40 | 24 | 1293.4 | 1327.964
0 | 30 | 0 | 0 | 15 | 0 | 50 | 5 | 620 | 590.7578125
0 | 20 | 15 | 0 | 0 | 0 | 35 | 30 | 561 | 610.7541
0 | 10 | 20 | 0 | 5 | 0 | 60 | 5 | 734 | 770.24
0 | 20 | 10 | 0 | 5 | 0 | 40 | 25 | 1274 | 1179.964
0 | 30 | 10 | 0 | 10 | 0 | 30 | 20 | 1221 | 1138.37
0 | 0 | 8 | 4 | 16 | 12 | 52 | 8 | 1101.1 | 1048.793
0 | 30 | 20 | 0 | 5 | 0 | 40 | 5 | 857 | 836.723
0 | 5 | 5 | 0 | 30 | 0 | 55 | 5 | 620 | 599.963
5 | 5 | 0 | 0 | 40 | 0 | 45 | 5 | 1062 | 922.8309
0 | 15 | 25 | 0 | 5 | 0 | 50 | 5 | 854 | 817.3708
4 | 12 | 4 | 4 | 12 | 16 | 36 | 12 | 1098.1 | 1128.595
0 | 25 | 20 | 0 | 10 | 0 | 35 | 10 | 932 | 942.152
0 | 30 | 10 | 0 | 5 | 0 | 45 | 10 | 829 | 882.6437
0 | 40 | 25 | 0 | 10 | 0 | 20 | 5 | 996 | 950.3046875
0 | 24 | 8 | 0 | 12 | 16 | 32 | 8 | 1049.1 | 1034.897
4 | 32 | 8 | 4 | 4 | 20 | 24 | 4 | 1127 | 1131.601
0 | 20 | 10 | 0 | 0 | 0 | 45 | 25 | 1256 | 1231.191
4 | 40 | 0 | 0 | 12 | 4 | 36 | 4 | 900.6 | 872.1817
0 | 25 | 5 | 0 | 10 | 0 | 50 | 10 | 634 | 710.0677
0 | 40 | 5 | 0 | 15 | 0 | 20 | 20 | 1325 | 1373.997
0 | 16 | 0 | 4 | 20 | 20 | 28 | 12 | 1070.6 | 1054.691
5 | 0 | 5 | 0 | 45 | 0 | 45 | 0 | 492 | 551.8467
4 | 12 | 0 | 0 | 16 | 8 | 52 | 8 | 1259.2 | 1154.717

## Test Results
Al | Co | Cr | Cu | Fe | Mn | Ni | V | Actual_UTS_True (Mpa) | Predicted_UTS_True (Mpa)
0 | 10 | 0 | 0 | 30 | 0 | 40 | 20 | 850 | 942.5449
0 | 45 | 10 | 0 | 20 | 0 | 15 | 10 | 839 | 852.8602
0 | 40 | 25 | 0 | 10 | 0 | 20 | 5 | 996 | 950.3046875
0 | 10 | 5 | 0 | 10 | 0 | 55 | 20 | 1040 | 990.3638
0 | 16 | 8 | 4 | 16 | 20 | 36 | 0 | 953.9 | 955.3855
0 | 35 | 15 | 0 | 5 | 0 | 20 | 25 | 790 | 781.6945
4 | 0 | 8 | 4 | 24 | 12 | 44 | 4 | 976.4 | 975.9586
0 | 25 | 10 | 0 | 20 | 0 | 40 | 5 | 621 | 617.7158
0 | 45 | 15 | 0 | 10 | 0 | 15 | 15 | 1044 | 1042.206
5 | 5 | 10 | 0 | 35 | 0 | 45 | 0 | 549 | 550.9543
4 | 12 | 0 | 12 | 20 | 8 | 44 | 0 | 846.1 | 869.5682
0 | 50 | 5 | 0 | 15 | 0 | 5 | 25 | 1581 | 1473.09
0 | 10 | 10 | 0 | 55 | 0 | 25 | 0 | 446 | 501.1133
4 | 12 | 4 | 4 | 12 | 16 | 36 | 12 | 1098.1 | 1128.595
0 | 25 | 5 | 0 | 10 | 0 | 35 | 25 | 1311 | 1296.662
0 | 15 | 5 | 0 | 45 | 0 | 30 | 5 | 547 | 558.6129
0 | 20 | 10 | 0 | 0 | 0 | 45 | 25 | 1256 | 1231.191
4 | 0 | 4 | 0 | 4 | 4 | 60 | 24 | 1476.3 | 1339.158
0 | 45 | 5 | 0 | 15 | 0 | 25 | 10 | 671 | 714.5635
4 | 0 | 12 | 4 | 4 | 16 | 52 | 8 | 1219.5 | 1225.169
0 | 24 | 4 | 0 | 8 | 4 | 36 | 24 | 1447.1 | 1401.462