## Train Results
Al | Co | Cr | Cu | Fe | Mn | Ni | V | Actual_UTS_True (Mpa) | Predicted_UTS_True (Mpa)
0 | 15 | 5 | 0 | 15 | 0 | 40 | 25 | 1136 | 1105.499
0 | 15 | 5 | 0 | 20 | 0 | 40 | 20 | 986 | 948.6925
0 | 10 | 10 | 0 | 55 | 0 | 25 | 0 | 446 | 491.4138
0 | 40 | 4 | 0 | 28 | 4 | 4 | 20 | 1312.9 | 1363.573
4 | 0 | 8 | 24 | 4 | 16 | 44 | 0 | 1060.7 | 987.8439
4 | 16 | 0 | 20 | 4 | 12 | 44 | 0 | 870.7 | 897.9858
0 | 10 | 5 | 0 | 5 | 0 | 50 | 30 | 1115 | 1156.72
0 | 50 | 10 | 0 | 15 | 0 | 15 | 10 | 1038 | 974.4963
0 | 15 | 5 | 0 | 45 | 0 | 30 | 5 | 547 | 576.7007
0 | 24 | 4 | 0 | 8 | 4 | 36 | 24 | 1447.1 | 1418.608
0 | 15 | 15 | 0 | 5 | 0 | 45 | 20 | 1142 | 1120.189
4 | 20 | 4 | 4 | 16 | 0 | 52 | 0 | 800.2 | 825.4742
0 | 45 | 10 | 0 | 20 | 0 | 15 | 10 | 839 | 864.0812
0 | 20 | 5 | 0 | 15 | 0 | 40 | 20 | 644 | 884.4588
0 | 10 | 0 | 0 | 0 | 0 | 75 | 15 | 899 | 912.2171
5 | 5 | 10 | 0 | 35 | 0 | 45 | 0 | 549 | 575.8963
5 | 10 | 5 | 0 | 20 | 0 | 55 | 5 | 804 | 834.2216
5 | 10 | 0 | 0 | 5 | 0 | 55 | 25 | 1164 | 1325.619
0 | 30 | 0 | 0 | 30 | 0 | 35 | 5 | 610 | 608.4707
5 | 20 | 5 | 0 | 25 | 0 | 45 | 0 | 615 | 716.4592
0 | 5 | 10 | 0 | 30 | 0 | 50 | 5 | 604 | 627.4043
4 | 0 | 12 | 4 | 4 | 16 | 52 | 8 | 1219.5 | 1211.544
4 | 4 | 4 | 8 | 28 | 16 | 32 | 4 | 971.8 | 981.1945
0 | 15 | 20 | 0 | 5 | 0 | 45 | 15 | 1060 | 1064.097
0 | 5 | 10 | 0 | 10 | 0 | 55 | 20 | 977 | 990.6832
4 | 0 | 8 | 4 | 24 | 12 | 44 | 4 | 976.4 | 1003.144
0 | 30 | 10 | 0 | 15 | 0 | 30 | 15 | 966 | 962.3318
0 | 65 | 15 | 0 | 0 | 0 | 10 | 10 | 960 | 953.5267
4 | 8 | 0 | 12 | 20 | 8 | 48 | 0 | 911.2 | 913.6539
0 | 25 | 15 | 0 | 5 | 0 | 35 | 20 | 1197 | 1146.067
0 | 20 | 8 | 4 | 0 | 20 | 44 | 4 | 1095.8 | 1073.716
0 | 10 | 5 | 0 | 35 | 0 | 35 | 15 | 832 | 826.5791
4 | 12 | 8 | 4 | 16 | 8 | 48 | 0 | 897.5 | 898.9464
0 | 25 | 5 | 0 | 10 | 0 | 35 | 25 | 1311 | 1290.792
0 | 20 | 4 | 0 | 4 | 4 | 48 | 20 | 1399.7 | 1314.805
0 | 35 | 15 | 0 | 10 | 0 | 25 | 15 | 1042 | 1043.019
0 | 35 | 25 | 0 | 5 | 0 | 30 | 5 | 974 | 982.248
4 | 16 | 0 | 4 | 12 | 8 | 52 | 4 | 1079.9 | 1074.478
0 | 40 | 5 | 0 | 15 | 0 | 15 | 25 | 1504 | 1452.559
0 | 45 | 15 | 0 | 10 | 0 | 15 | 15 | 1044 | 1026.604
0 | 20 | 20 | 0 | 15 | 0 | 30 | 15 | 967 | 878.5181
0 | 40 | 20 | 0 | 5 | 0 | 30 | 5 | 863 | 930.7629
4 | 12 | 0 | 12 | 20 | 8 | 44 | 0 | 846.1 | 908.113
0 | 10 | 10 | 0 | 25 | 0 | 50 | 5 | 660 | 637.0048
0 | 35 | 15 | 0 | 5 | 0 | 20 | 25 | 790 | 852.2841
0 | 15 | 20 | 0 | 15 | 0 | 40 | 10 | 895 | 893.0725
4 | 12 | 4 | 4 | 20 | 16 | 32 | 8 | 1069.3 | 1068.112
4 | 8 | 0 | 0 | 4 | 8 | 52 | 24 | 1462.7 | 1451.009
5 | 0 | 5 | 0 | 25 | 0 | 60 | 5 | 782 | 804.9835
0 | 25 | 10 | 0 | 5 | 0 | 35 | 25 | 1144 | 1198.461
4 | 8 | 12 | 4 | 4 | 24 | 40 | 4 | 1143.1 | 1153.352
0 | 25 | 10 | 0 | 20 | 0 | 40 | 5 | 621 | 624.9136
0 | 5 | 0 | 0 | 75 | 0 | 20 | 0 | 798 | 719.3442
0 | 45 | 5 | 0 | 15 | 0 | 25 | 10 | 671 | 763.9897
0 | 25 | 0 | 0 | 35 | 0 | 35 | 5 | 557 | 617.2125
4 | 0 | 12 | 16 | 4 | 12 | 52 | 0 | 1062.7 | 1038.423
0 | 55 | 10 | 0 | 10 | 0 | 15 | 10 | 952 | 997.0576
0 | 16 | 8 | 4 | 16 | 20 | 36 | 0 | 953.9 | 960.9331
4 | 12 | 8 | 0 | 8 | 8 | 56 | 4 | 1160.3 | 1132.755
0 | 30 | 5 | 0 | 30 | 0 | 20 | 15 | 721 | 716.5836
0 | 35 | 20 | 0 | 10 | 0 | 15 | 20 | 462 | 547.7993
0 | 20 | 10 | 0 | 10 | 0 | 45 | 15 | 986 | 939.53
0 | 5 | 5 | 0 | 30 | 0 | 45 | 15 | 842 | 865.0078
4 | 0 | 4 | 4 | 16 | 12 | 56 | 4 | 1057.5 | 1061.12
5 | 5 | 5 | 0 | 20 | 0 | 50 | 15 | 1006 | 996.2197
0 | 4 | 8 | 4 | 16 | 20 | 44 | 4 | 1019.4 | 1024.781
0 | 15 | 15 | 0 | 15 | 0 | 40 | 15 | 931 | 965.0701
0 | 12 | 4 | 0 | 4 | 16 | 40 | 24 | 1293.4 | 1324.549
0 | 30 | 0 | 0 | 15 | 0 | 50 | 5 | 620 | 624.4999
0 | 20 | 15 | 0 | 0 | 0 | 35 | 30 | 561 | 620.149
0 | 10 | 20 | 0 | 5 | 0 | 60 | 5 | 734 | 804.5163
0 | 20 | 10 | 0 | 5 | 0 | 40 | 25 | 1274 | 1191.659
0 | 30 | 10 | 0 | 10 | 0 | 30 | 20 | 1221 | 1141.968
0 | 0 | 8 | 4 | 16 | 12 | 52 | 8 | 1101.1 | 1046.127
0 | 30 | 20 | 0 | 5 | 0 | 40 | 5 | 857 | 876.3608
0 | 5 | 5 | 0 | 30 | 0 | 55 | 5 | 620 | 632.0063
5 | 5 | 0 | 0 | 40 | 0 | 45 | 5 | 1062 | 1047.006
0 | 15 | 25 | 0 | 5 | 0 | 50 | 5 | 854 | 876.9005
4 | 12 | 4 | 4 | 12 | 16 | 36 | 12 | 1098.1 | 1126.909
0 | 25 | 20 | 0 | 10 | 0 | 35 | 10 | 932 | 975.5922
0 | 30 | 10 | 0 | 5 | 0 | 45 | 10 | 829 | 880.0004
0 | 40 | 25 | 0 | 10 | 0 | 20 | 5 | 996 | 974.632
0 | 24 | 8 | 0 | 12 | 16 | 32 | 8 | 1049.1 | 1041.433
4 | 32 | 8 | 4 | 4 | 20 | 24 | 4 | 1127 | 1123.003
0 | 20 | 10 | 0 | 0 | 0 | 45 | 25 | 1256 | 1248.757
4 | 40 | 0 | 0 | 12 | 4 | 36 | 4 | 900.6 | 928.6783
0 | 25 | 5 | 0 | 10 | 0 | 50 | 10 | 634 | 716.354
0 | 40 | 5 | 0 | 15 | 0 | 20 | 20 | 1325 | 1343.97
0 | 16 | 0 | 4 | 20 | 20 | 28 | 12 | 1070.6 | 1065.957
5 | 0 | 5 | 0 | 45 | 0 | 45 | 0 | 492 | 601.4297
4 | 12 | 0 | 0 | 16 | 8 | 52 | 8 | 1259.2 | 1214.326

## Test Results
Al | Co | Cr | Cu | Fe | Mn | Ni | V | Actual_UTS_True (Mpa) | Predicted_UTS_True (Mpa)
0 | 10 | 0 | 0 | 30 | 0 | 40 | 20 | 850 | 980.5703125
0 | 45 | 10 | 0 | 20 | 0 | 15 | 10 | 839 | 864.0812
0 | 40 | 25 | 0 | 10 | 0 | 20 | 5 | 996 | 974.632
0 | 10 | 5 | 0 | 10 | 0 | 55 | 20 | 1040 | 985.971
0 | 16 | 8 | 4 | 16 | 20 | 36 | 0 | 953.9 | 960.9331
0 | 35 | 15 | 0 | 5 | 0 | 20 | 25 | 790 | 852.2841
4 | 0 | 8 | 4 | 24 | 12 | 44 | 4 | 976.4 | 1003.144
0 | 25 | 10 | 0 | 20 | 0 | 40 | 5 | 621 | 624.9136
0 | 45 | 15 | 0 | 10 | 0 | 15 | 15 | 1044 | 1026.604
5 | 5 | 10 | 0 | 35 | 0 | 45 | 0 | 549 | 575.8963
4 | 12 | 0 | 12 | 20 | 8 | 44 | 0 | 846.1 | 908.113
0 | 50 | 5 | 0 | 15 | 0 | 5 | 25 | 1581 | 1453.281
0 | 10 | 10 | 0 | 55 | 0 | 25 | 0 | 446 | 491.4138
4 | 12 | 4 | 4 | 12 | 16 | 36 | 12 | 1098.1 | 1126.909
0 | 25 | 5 | 0 | 10 | 0 | 35 | 25 | 1311 | 1290.792
0 | 15 | 5 | 0 | 45 | 0 | 30 | 5 | 547 | 576.7007
0 | 20 | 10 | 0 | 0 | 0 | 45 | 25 | 1256 | 1248.757
4 | 0 | 4 | 0 | 4 | 4 | 60 | 24 | 1476.3 | 1373.22
0 | 45 | 5 | 0 | 15 | 0 | 25 | 10 | 671 | 763.9897
4 | 0 | 12 | 4 | 4 | 16 | 52 | 8 | 1219.5 | 1211.544
0 | 24 | 4 | 0 | 8 | 4 | 36 | 24 | 1447.1 | 1418.608