## Train Results
Al | Co | Cr | Cu | Fe | Mn | Ni | V | Actual_UTS_True (Mpa) | Predicted_UTS_True (Mpa)
0 | 15 | 5 | 0 | 15 | 0 | 40 | 25 | 1136 | 1061.04
0 | 15 | 5 | 0 | 20 | 0 | 40 | 20 | 986 | 946.5146
0 | 10 | 10 | 0 | 55 | 0 | 25 | 0 | 446 | 483.5534
0 | 40 | 4 | 0 | 28 | 4 | 4 | 20 | 1312.9 | 1310.463
4 | 0 | 8 | 24 | 4 | 16 | 44 | 0 | 1060.7 | 1043.621
4 | 16 | 0 | 20 | 4 | 12 | 44 | 0 | 870.7 | 946.266
0 | 10 | 5 | 0 | 5 | 0 | 50 | 30 | 1115 | 1147.695
0 | 50 | 10 | 0 | 15 | 0 | 15 | 10 | 1038 | 982.0408
0 | 15 | 5 | 0 | 45 | 0 | 30 | 5 | 547 | 551.1002
0 | 24 | 4 | 0 | 8 | 4 | 36 | 24 | 1447.1 | 1417.332
0 | 15 | 15 | 0 | 5 | 0 | 45 | 20 | 1142 | 1117.984
4 | 20 | 4 | 4 | 16 | 0 | 52 | 0 | 800.2 | 800.8649
0 | 45 | 10 | 0 | 20 | 0 | 15 | 10 | 839 | 873.8428
0 | 20 | 5 | 0 | 15 | 0 | 40 | 20 | 644 | 909.2373
0 | 10 | 0 | 0 | 0 | 0 | 75 | 15 | 899 | 903.1202
5 | 5 | 10 | 0 | 35 | 0 | 45 | 0 | 549 | 544.6315
5 | 10 | 5 | 0 | 20 | 0 | 55 | 5 | 804 | 829.4286
5 | 10 | 0 | 0 | 5 | 0 | 55 | 25 | 1164 | 1233.973
0 | 30 | 0 | 0 | 30 | 0 | 35 | 5 | 610 | 570.1056
5 | 20 | 5 | 0 | 25 | 0 | 45 | 0 | 615 | 673.3714
0 | 5 | 10 | 0 | 30 | 0 | 50 | 5 | 604 | 624.1464
4 | 0 | 12 | 4 | 4 | 16 | 52 | 8 | 1219.5 | 1223.093
4 | 4 | 4 | 8 | 28 | 16 | 32 | 4 | 971.8 | 982.3849
0 | 15 | 20 | 0 | 5 | 0 | 45 | 15 | 1060 | 1064.057
0 | 5 | 10 | 0 | 10 | 0 | 55 | 20 | 977 | 975.8521
4 | 0 | 8 | 4 | 24 | 12 | 44 | 4 | 976.4 | 975.2007
0 | 30 | 10 | 0 | 15 | 0 | 30 | 15 | 966 | 962.2075
0 | 65 | 15 | 0 | 0 | 0 | 10 | 10 | 960 | 1001.997
4 | 8 | 0 | 12 | 20 | 8 | 48 | 0 | 911.2 | 914.7786
0 | 25 | 15 | 0 | 5 | 0 | 35 | 20 | 1197 | 1152.207
0 | 20 | 8 | 4 | 0 | 20 | 44 | 4 | 1095.8 | 1073.562
0 | 10 | 5 | 0 | 35 | 0 | 35 | 15 | 832 | 821.2927
4 | 12 | 8 | 4 | 16 | 8 | 48 | 0 | 897.5 | 862.6345
0 | 25 | 5 | 0 | 10 | 0 | 35 | 25 | 1311 | 1303.733
0 | 20 | 4 | 0 | 4 | 4 | 48 | 20 | 1399.7 | 1338.125
0 | 35 | 15 | 0 | 10 | 0 | 25 | 15 | 1042 | 1066.441
0 | 35 | 25 | 0 | 5 | 0 | 30 | 5 | 974 | 982.5701
4 | 16 | 0 | 4 | 12 | 8 | 52 | 4 | 1079.9 | 1129.092
0 | 40 | 5 | 0 | 15 | 0 | 15 | 25 | 1504 | 1469.891
0 | 45 | 15 | 0 | 10 | 0 | 15 | 15 | 1044 | 1041.192
0 | 20 | 20 | 0 | 15 | 0 | 30 | 15 | 967 | 993.0591
0 | 40 | 20 | 0 | 5 | 0 | 30 | 5 | 863 | 937.7302
4 | 12 | 0 | 12 | 20 | 8 | 44 | 0 | 846.1 | 908.4305
0 | 10 | 10 | 0 | 25 | 0 | 50 | 5 | 660 | 642.7178
0 | 35 | 15 | 0 | 5 | 0 | 20 | 25 | 790 | 815.7424
0 | 15 | 20 | 0 | 15 | 0 | 40 | 10 | 895 | 872.2653
4 | 12 | 4 | 4 | 20 | 16 | 32 | 8 | 1069.3 | 1061.913
4 | 8 | 0 | 0 | 4 | 8 | 52 | 24 | 1462.7 | 1432.042
5 | 0 | 5 | 0 | 25 | 0 | 60 | 5 | 782 | 753.1639
0 | 25 | 10 | 0 | 5 | 0 | 35 | 25 | 1144 | 1169.586
4 | 8 | 12 | 4 | 4 | 24 | 40 | 4 | 1143.1 | 1174.655
0 | 25 | 10 | 0 | 20 | 0 | 40 | 5 | 621 | 634.8315
0 | 5 | 0 | 0 | 75 | 0 | 20 | 0 | 798 | 598.992
0 | 45 | 5 | 0 | 15 | 0 | 25 | 10 | 671 | 772.7655
0 | 25 | 0 | 0 | 35 | 0 | 35 | 5 | 557 | 565.3969
4 | 0 | 12 | 16 | 4 | 12 | 52 | 0 | 1062.7 | 1081.639
0 | 55 | 10 | 0 | 10 | 0 | 15 | 10 | 952 | 1015.771
0 | 16 | 8 | 4 | 16 | 20 | 36 | 0 | 953.9 | 963.9217
4 | 12 | 8 | 0 | 8 | 8 | 56 | 4 | 1160.3 | 1133.451
0 | 30 | 5 | 0 | 30 | 0 | 20 | 15 | 721 | 732.5245
0 | 35 | 20 | 0 | 10 | 0 | 15 | 20 | 462 | 560.238
0 | 20 | 10 | 0 | 10 | 0 | 45 | 15 | 986 | 952.6025
0 | 5 | 5 | 0 | 30 | 0 | 45 | 15 | 842 | 836.5165
4 | 0 | 4 | 4 | 16 | 12 | 56 | 4 | 1057.5 | 1037.564
5 | 5 | 5 | 0 | 20 | 0 | 50 | 15 | 1006 | 1012.175
0 | 4 | 8 | 4 | 16 | 20 | 44 | 4 | 1019.4 | 996.3551
0 | 15 | 15 | 0 | 15 | 0 | 40 | 15 | 931 | 939.4061
0 | 12 | 4 | 0 | 4 | 16 | 40 | 24 | 1293.4 | 1269.378
0 | 30 | 0 | 0 | 15 | 0 | 50 | 5 | 620 | 597.3986
0 | 20 | 15 | 0 | 0 | 0 | 35 | 30 | 561 | 618.7693
0 | 10 | 20 | 0 | 5 | 0 | 60 | 5 | 734 | 795.2545
0 | 20 | 10 | 0 | 5 | 0 | 40 | 25 | 1274 | 1169.969
0 | 30 | 10 | 0 | 10 | 0 | 30 | 20 | 1221 | 1136.981
0 | 0 | 8 | 4 | 16 | 12 | 52 | 8 | 1101.1 | 1056.864
0 | 30 | 20 | 0 | 5 | 0 | 40 | 5 | 857 | 868.6293
0 | 5 | 5 | 0 | 30 | 0 | 55 | 5 | 620 | 613.3881
5 | 5 | 0 | 0 | 40 | 0 | 45 | 5 | 1062 | 947.7064
0 | 15 | 25 | 0 | 5 | 0 | 50 | 5 | 854 | 850.1503
4 | 12 | 4 | 4 | 12 | 16 | 36 | 12 | 1098.1 | 1102.874
0 | 25 | 20 | 0 | 10 | 0 | 35 | 10 | 932 | 961.7535
0 | 30 | 10 | 0 | 5 | 0 | 45 | 10 | 829 | 893.2712
0 | 40 | 25 | 0 | 10 | 0 | 20 | 5 | 996 | 1003.391
0 | 24 | 8 | 0 | 12 | 16 | 32 | 8 | 1049.1 | 1046.697
4 | 32 | 8 | 4 | 4 | 20 | 24 | 4 | 1127 | 1140.812
0 | 20 | 10 | 0 | 0 | 0 | 45 | 25 | 1256 | 1219.176
4 | 40 | 0 | 0 | 12 | 4 | 36 | 4 | 900.6 | 921.9957
0 | 25 | 5 | 0 | 10 | 0 | 50 | 10 | 634 | 727.5493
0 | 40 | 5 | 0 | 15 | 0 | 20 | 20 | 1325 | 1371.643
0 | 16 | 0 | 4 | 20 | 20 | 28 | 12 | 1070.6 | 1063.322
5 | 0 | 5 | 0 | 45 | 0 | 45 | 0 | 492 | 539.6534
4 | 12 | 0 | 0 | 16 | 8 | 52 | 8 | 1259.2 | 1211.282

## Test Results
Al | Co | Cr | Cu | Fe | Mn | Ni | V | Actual_UTS_True (Mpa) | Predicted_UTS_True (Mpa)
0 | 10 | 0 | 0 | 30 | 0 | 40 | 20 | 850 | 961.3595
0 | 45 | 10 | 0 | 20 | 0 | 15 | 10 | 839 | 873.8428
0 | 40 | 25 | 0 | 10 | 0 | 20 | 5 | 996 | 1003.391
0 | 10 | 5 | 0 | 10 | 0 | 55 | 20 | 1040 | 970.2247
0 | 16 | 8 | 4 | 16 | 20 | 36 | 0 | 953.9 | 963.9217
0 | 35 | 15 | 0 | 5 | 0 | 20 | 25 | 790 | 815.7424
4 | 0 | 8 | 4 | 24 | 12 | 44 | 4 | 976.4 | 975.2007
0 | 25 | 10 | 0 | 20 | 0 | 40 | 5 | 621 | 634.8315
0 | 45 | 15 | 0 | 10 | 0 | 15 | 15 | 1044 | 1041.192
5 | 5 | 10 | 0 | 35 | 0 | 45 | 0 | 549 | 544.6315
4 | 12 | 0 | 12 | 20 | 8 | 44 | 0 | 846.1 | 908.4305
0 | 50 | 5 | 0 | 15 | 0 | 5 | 25 | 1581 | 1475.602
0 | 10 | 10 | 0 | 55 | 0 | 25 | 0 | 446 | 483.5534
4 | 12 | 4 | 4 | 12 | 16 | 36 | 12 | 1098.1 | 1102.874
0 | 25 | 5 | 0 | 10 | 0 | 35 | 25 | 1311 | 1303.733
0 | 15 | 5 | 0 | 45 | 0 | 30 | 5 | 547 | 551.1002
0 | 20 | 10 | 0 | 0 | 0 | 45 | 25 | 1256 | 1219.176
4 | 0 | 4 | 0 | 4 | 4 | 60 | 24 | 1476.3 | 1310.207
0 | 45 | 5 | 0 | 15 | 0 | 25 | 10 | 671 | 772.7655
4 | 0 | 12 | 4 | 4 | 16 | 52 | 8 | 1219.5 | 1223.093
0 | 24 | 4 | 0 | 8 | 4 | 36 | 24 | 1447.1 | 1417.332