## Train Results
Al | Co | Cr | Cu | Fe | Mn | Ni | V | Actual_UTS_True (Mpa) | Predicted_UTS_True (Mpa)
0 | 15 | 5 | 0 | 15 | 0 | 40 | 25 | 1136 | 1095.465
0 | 15 | 5 | 0 | 20 | 0 | 40 | 20 | 986 | 969.99
0 | 10 | 10 | 0 | 55 | 0 | 25 | 0 | 446 | 516.2141
0 | 40 | 4 | 0 | 28 | 4 | 4 | 20 | 1312.9 | 1359.6
4 | 0 | 8 | 24 | 4 | 16 | 44 | 0 | 1060.7 | 1027.316
4 | 16 | 0 | 20 | 4 | 12 | 44 | 0 | 870.7 | 938.4722
0 | 10 | 5 | 0 | 5 | 0 | 50 | 30 | 1115 | 1202.126
0 | 50 | 10 | 0 | 15 | 0 | 15 | 10 | 1038 | 975.8331
0 | 15 | 5 | 0 | 45 | 0 | 30 | 5 | 547 | 593.7463
0 | 24 | 4 | 0 | 8 | 4 | 36 | 24 | 1447.1 | 1419.751
0 | 15 | 15 | 0 | 5 | 0 | 45 | 20 | 1142 | 1079.906
4 | 20 | 4 | 4 | 16 | 0 | 52 | 0 | 800.2 | 772.0376
0 | 45 | 10 | 0 | 20 | 0 | 15 | 10 | 839 | 868.9855
0 | 20 | 5 | 0 | 15 | 0 | 40 | 20 | 644 | 897.7117
0 | 10 | 0 | 0 | 0 | 0 | 75 | 15 | 899 | 904.7883
5 | 5 | 10 | 0 | 35 | 0 | 45 | 0 | 549 | 532.8828125
5 | 10 | 5 | 0 | 20 | 0 | 55 | 5 | 804 | 820.1283
5 | 10 | 0 | 0 | 5 | 0 | 55 | 25 | 1164 | 1217.745
0 | 30 | 0 | 0 | 30 | 0 | 35 | 5 | 610 | 595.6222
5 | 20 | 5 | 0 | 25 | 0 | 45 | 0 | 615 | 670.5125
0 | 5 | 10 | 0 | 30 | 0 | 50 | 5 | 604 | 641.3888
4 | 0 | 12 | 4 | 4 | 16 | 52 | 8 | 1219.5 | 1236.981
4 | 4 | 4 | 8 | 28 | 16 | 32 | 4 | 971.8 | 983.188
0 | 15 | 20 | 0 | 5 | 0 | 45 | 15 | 1060 | 1030.11
0 | 5 | 10 | 0 | 10 | 0 | 55 | 20 | 977 | 977.2256
4 | 0 | 8 | 4 | 24 | 12 | 44 | 4 | 976.4 | 968.7515
0 | 30 | 10 | 0 | 15 | 0 | 30 | 15 | 966 | 947.0232
0 | 65 | 15 | 0 | 0 | 0 | 10 | 10 | 960 | 985.9437
4 | 8 | 0 | 12 | 20 | 8 | 48 | 0 | 911.2 | 914.3345
0 | 25 | 15 | 0 | 5 | 0 | 35 | 20 | 1197 | 1130.048
0 | 20 | 8 | 4 | 0 | 20 | 44 | 4 | 1095.8 | 1081.246
0 | 10 | 5 | 0 | 35 | 0 | 35 | 15 | 832 | 846.5182
4 | 12 | 8 | 4 | 16 | 8 | 48 | 0 | 897.5 | 876.9954
0 | 25 | 5 | 0 | 10 | 0 | 35 | 25 | 1311 | 1302.014
0 | 20 | 4 | 0 | 4 | 4 | 48 | 20 | 1399.7 | 1320.235
0 | 35 | 15 | 0 | 10 | 0 | 25 | 15 | 1042 | 1040.004
0 | 35 | 25 | 0 | 5 | 0 | 30 | 5 | 974 | 966.6257
4 | 16 | 0 | 4 | 12 | 8 | 52 | 4 | 1079.9 | 1092.728
0 | 40 | 5 | 0 | 15 | 0 | 15 | 25 | 1504 | 1460.722
0 | 45 | 15 | 0 | 10 | 0 | 15 | 15 | 1044 | 1053.353
0 | 20 | 20 | 0 | 15 | 0 | 30 | 15 | 967 | 985.3176
0 | 40 | 20 | 0 | 5 | 0 | 30 | 5 | 863 | 924.6313
4 | 12 | 0 | 12 | 20 | 8 | 44 | 0 | 846.1 | 911.1048
0 | 10 | 10 | 0 | 25 | 0 | 50 | 5 | 660 | 654.3897
0 | 35 | 15 | 0 | 5 | 0 | 20 | 25 | 790 | 835.3104
0 | 15 | 20 | 0 | 15 | 0 | 40 | 10 | 895 | 882.1205
4 | 12 | 4 | 4 | 20 | 16 | 32 | 8 | 1069.3 | 1083.886
4 | 8 | 0 | 0 | 4 | 8 | 52 | 24 | 1462.7 | 1438.727
5 | 0 | 5 | 0 | 25 | 0 | 60 | 5 | 782 | 786.9321
0 | 25 | 10 | 0 | 5 | 0 | 35 | 25 | 1144 | 1182.744
4 | 8 | 12 | 4 | 4 | 24 | 40 | 4 | 1143.1 | 1200.731
0 | 25 | 10 | 0 | 20 | 0 | 40 | 5 | 621 | 657.4993
0 | 5 | 0 | 0 | 75 | 0 | 20 | 0 | 798 | 699.1163
0 | 45 | 5 | 0 | 15 | 0 | 25 | 10 | 671 | 739.0416
0 | 25 | 0 | 0 | 35 | 0 | 35 | 5 | 557 | 606.7037
4 | 0 | 12 | 16 | 4 | 12 | 52 | 0 | 1062.7 | 1087.322
0 | 55 | 10 | 0 | 10 | 0 | 15 | 10 | 952 | 1011.728
0 | 16 | 8 | 4 | 16 | 20 | 36 | 0 | 953.9 | 955.9508
4 | 12 | 8 | 0 | 8 | 8 | 56 | 4 | 1160.3 | 1134.006
0 | 30 | 5 | 0 | 30 | 0 | 20 | 15 | 721 | 740.1001
0 | 35 | 20 | 0 | 10 | 0 | 15 | 20 | 462 | 572.1003
0 | 20 | 10 | 0 | 10 | 0 | 45 | 15 | 986 | 933.7294
0 | 5 | 5 | 0 | 30 | 0 | 45 | 15 | 842 | 865.0403
4 | 0 | 4 | 4 | 16 | 12 | 56 | 4 | 1057.5 | 1070.66
5 | 5 | 5 | 0 | 20 | 0 | 50 | 15 | 1006 | 962.2699
0 | 4 | 8 | 4 | 16 | 20 | 44 | 4 | 1019.4 | 1028.19
0 | 15 | 15 | 0 | 15 | 0 | 40 | 15 | 931 | 942.6841
0 | 12 | 4 | 0 | 4 | 16 | 40 | 24 | 1293.4 | 1345.962
0 | 30 | 0 | 0 | 15 | 0 | 50 | 5 | 620 | 625.1883
0 | 20 | 15 | 0 | 0 | 0 | 35 | 30 | 561 | 647.4614
0 | 10 | 20 | 0 | 5 | 0 | 60 | 5 | 734 | 800.2576
0 | 20 | 10 | 0 | 5 | 0 | 40 | 25 | 1274 | 1181.087
0 | 30 | 10 | 0 | 10 | 0 | 30 | 20 | 1221 | 1132.059
0 | 0 | 8 | 4 | 16 | 12 | 52 | 8 | 1101.1 | 1079.328
0 | 30 | 20 | 0 | 5 | 0 | 40 | 5 | 857 | 871.2615
0 | 5 | 5 | 0 | 30 | 0 | 55 | 5 | 620 | 652.6826
5 | 5 | 0 | 0 | 40 | 0 | 45 | 5 | 1062 | 980.9988
0 | 15 | 25 | 0 | 5 | 0 | 50 | 5 | 854 | 845.9604
4 | 12 | 4 | 4 | 12 | 16 | 36 | 12 | 1098.1 | 1138.786
0 | 25 | 20 | 0 | 10 | 0 | 35 | 10 | 932 | 956.6038
0 | 30 | 10 | 0 | 5 | 0 | 45 | 10 | 829 | 881.7986
0 | 40 | 25 | 0 | 10 | 0 | 20 | 5 | 996 | 980.4589
0 | 24 | 8 | 0 | 12 | 16 | 32 | 8 | 1049.1 | 1048.533
4 | 32 | 8 | 4 | 4 | 20 | 24 | 4 | 1127 | 1173.254
0 | 20 | 10 | 0 | 0 | 0 | 45 | 25 | 1256 | 1237.097
4 | 40 | 0 | 0 | 12 | 4 | 36 | 4 | 900.6 | 925.3575
0 | 25 | 5 | 0 | 10 | 0 | 50 | 10 | 634 | 720.1224
0 | 40 | 5 | 0 | 15 | 0 | 20 | 20 | 1325 | 1365.346
0 | 16 | 0 | 4 | 20 | 20 | 28 | 12 | 1070.6 | 1094.922
5 | 0 | 5 | 0 | 45 | 0 | 45 | 0 | 492 | 584.1043
4 | 12 | 0 | 0 | 16 | 8 | 52 | 8 | 1259.2 | 1207.614

## Test Results
Al | Co | Cr | Cu | Fe | Mn | Ni | V | Actual_UTS_True (Mpa) | Predicted_UTS_True (Mpa)
0 | 10 | 0 | 0 | 30 | 0 | 40 | 20 | 850 | 939.8396
0 | 45 | 10 | 0 | 20 | 0 | 15 | 10 | 839 | 868.9855
0 | 40 | 25 | 0 | 10 | 0 | 20 | 5 | 996 | 980.4589
0 | 10 | 5 | 0 | 10 | 0 | 55 | 20 | 1040 | 987.6541
0 | 16 | 8 | 4 | 16 | 20 | 36 | 0 | 953.9 | 955.9508
0 | 35 | 15 | 0 | 5 | 0 | 20 | 25 | 790 | 835.3104
4 | 0 | 8 | 4 | 24 | 12 | 44 | 4 | 976.4 | 968.7515
0 | 25 | 10 | 0 | 20 | 0 | 40 | 5 | 621 | 657.4993
0 | 45 | 15 | 0 | 10 | 0 | 15 | 15 | 1044 | 1053.353
5 | 5 | 10 | 0 | 35 | 0 | 45 | 0 | 549 | 532.8828125
4 | 12 | 0 | 12 | 20 | 8 | 44 | 0 | 846.1 | 911.1048
0 | 50 | 5 | 0 | 15 | 0 | 5 | 25 | 1581 | 1465.102
0 | 10 | 10 | 0 | 55 | 0 | 25 | 0 | 446 | 516.2141
4 | 12 | 4 | 4 | 12 | 16 | 36 | 12 | 1098.1 | 1138.786
0 | 25 | 5 | 0 | 10 | 0 | 35 | 25 | 1311 | 1302.014
0 | 15 | 5 | 0 | 45 | 0 | 30 | 5 | 547 | 593.7463
0 | 20 | 10 | 0 | 0 | 0 | 45 | 25 | 1256 | 1237.097
4 | 0 | 4 | 0 | 4 | 4 | 60 | 24 | 1476.3 | 1316.227
0 | 45 | 5 | 0 | 15 | 0 | 25 | 10 | 671 | 739.0415
4 | 0 | 12 | 4 | 4 | 16 | 52 | 8 | 1219.5 | 1236.981
0 | 24 | 4 | 0 | 8 | 4 | 36 | 24 | 1447.1 | 1419.751