## Train Results
Al | Co | Cr | Cu | Fe | Mn | Ni | V | Actual_UTS_True (Mpa) | Predicted_UTS_True (Mpa)
0 | 15 | 5 | 0 | 15 | 0 | 40 | 25 | 1136 | 1105.812
0 | 15 | 5 | 0 | 20 | 0 | 40 | 20 | 986 | 951.5591
0 | 10 | 10 | 0 | 55 | 0 | 25 | 0 | 446 | 501.9811
0 | 40 | 4 | 0 | 28 | 4 | 4 | 20 | 1312.9 | 1374.099
4 | 0 | 8 | 24 | 4 | 16 | 44 | 0 | 1060.7 | 1019.771
4 | 16 | 0 | 20 | 4 | 12 | 44 | 0 | 870.7 | 882.489
0 | 10 | 5 | 0 | 5 | 0 | 50 | 30 | 1115 | 1197.455
0 | 50 | 10 | 0 | 15 | 0 | 15 | 10 | 1038 | 985.4764
0 | 15 | 5 | 0 | 45 | 0 | 30 | 5 | 547 | 559.8839
0 | 24 | 4 | 0 | 8 | 4 | 36 | 24 | 1447.1 | 1421.739
0 | 15 | 15 | 0 | 5 | 0 | 45 | 20 | 1142 | 1114.819
4 | 20 | 4 | 4 | 16 | 0 | 52 | 0 | 800.2 | 772.8288
0 | 45 | 10 | 0 | 20 | 0 | 15 | 10 | 839 | 877.0323
0 | 20 | 5 | 0 | 15 | 0 | 40 | 20 | 644 | 904.5145
0 | 10 | 0 | 0 | 0 | 0 | 75 | 15 | 899 | 901.9931
5 | 5 | 10 | 0 | 35 | 0 | 45 | 0 | 549 | 527.1879
5 | 10 | 5 | 0 | 20 | 0 | 55 | 5 | 804 | 774.5994
5 | 10 | 0 | 0 | 5 | 0 | 55 | 25 | 1164 | 1279.052
0 | 30 | 0 | 0 | 30 | 0 | 35 | 5 | 610 | 558.5608
5 | 20 | 5 | 0 | 25 | 0 | 45 | 0 | 615 | 649.8954
0 | 5 | 10 | 0 | 30 | 0 | 50 | 5 | 604 | 612.6176
4 | 0 | 12 | 4 | 4 | 16 | 52 | 8 | 1219.5 | 1204.73
4 | 4 | 4 | 8 | 28 | 16 | 32 | 4 | 971.8 | 964.0244
0 | 15 | 20 | 0 | 5 | 0 | 45 | 15 | 1060 | 1056.523
0 | 5 | 10 | 0 | 10 | 0 | 55 | 20 | 977 | 995.4066
4 | 0 | 8 | 4 | 24 | 12 | 44 | 4 | 976.4 | 980.1335
0 | 30 | 10 | 0 | 15 | 0 | 30 | 15 | 966 | 944.0033
0 | 65 | 15 | 0 | 0 | 0 | 10 | 10 | 960 | 990.0689
4 | 8 | 0 | 12 | 20 | 8 | 48 | 0 | 911.2 | 887.7232
0 | 25 | 15 | 0 | 5 | 0 | 35 | 20 | 1197 | 1157.615
0 | 20 | 8 | 4 | 0 | 20 | 44 | 4 | 1095.8 | 1041.007
0 | 10 | 5 | 0 | 35 | 0 | 35 | 15 | 832 | 820.614
4 | 12 | 8 | 4 | 16 | 8 | 48 | 0 | 897.5 | 862.1402
0 | 25 | 5 | 0 | 10 | 0 | 35 | 25 | 1311 | 1326.216
0 | 20 | 4 | 0 | 4 | 4 | 48 | 20 | 1399.7 | 1316.728
0 | 35 | 15 | 0 | 10 | 0 | 25 | 15 | 1042 | 1047.29
0 | 35 | 25 | 0 | 5 | 0 | 30 | 5 | 974 | 983.8027
4 | 16 | 0 | 4 | 12 | 8 | 52 | 4 | 1079.9 | 1070.57
0 | 40 | 5 | 0 | 15 | 0 | 15 | 25 | 1504 | 1465.824
0 | 45 | 15 | 0 | 10 | 0 | 15 | 15 | 1044 | 1074.197
0 | 20 | 20 | 0 | 15 | 0 | 30 | 15 | 967 | 1011.175
0 | 40 | 20 | 0 | 5 | 0 | 30 | 5 | 863 | 936.96
4 | 12 | 0 | 12 | 20 | 8 | 44 | 0 | 846.1 | 871.3668
0 | 10 | 10 | 0 | 25 | 0 | 50 | 5 | 660 | 627.5208
0 | 35 | 15 | 0 | 5 | 0 | 20 | 25 | 790 | 860.1912
0 | 15 | 20 | 0 | 15 | 0 | 40 | 10 | 895 | 927.1238
4 | 12 | 4 | 4 | 20 | 16 | 32 | 8 | 1069.3 | 1055.163
4 | 8 | 0 | 0 | 4 | 8 | 52 | 24 | 1462.7 | 1448.728
5 | 0 | 5 | 0 | 25 | 0 | 60 | 5 | 782 | 744.6713
0 | 25 | 10 | 0 | 5 | 0 | 35 | 25 | 1144 | 1175.349
4 | 8 | 12 | 4 | 4 | 24 | 40 | 4 | 1143.1 | 1148.995
0 | 25 | 10 | 0 | 20 | 0 | 40 | 5 | 621 | 628.5925
0 | 5 | 0 | 0 | 75 | 0 | 20 | 0 | 798 | 729.7418
0 | 45 | 5 | 0 | 15 | 0 | 25 | 10 | 671 | 791.4784
0 | 25 | 0 | 0 | 35 | 0 | 35 | 5 | 557 | 565.1823
4 | 0 | 12 | 16 | 4 | 12 | 52 | 0 | 1062.7 | 1059.04
0 | 55 | 10 | 0 | 10 | 0 | 15 | 10 | 952 | 997.1269
0 | 16 | 8 | 4 | 16 | 20 | 36 | 0 | 953.9 | 928.8461
4 | 12 | 8 | 0 | 8 | 8 | 56 | 4 | 1160.3 | 1093.87
0 | 30 | 5 | 0 | 30 | 0 | 20 | 15 | 721 | 715.21
0 | 35 | 20 | 0 | 10 | 0 | 15 | 20 | 462 | 558.175
0 | 20 | 10 | 0 | 10 | 0 | 45 | 15 | 986 | 964.854
0 | 5 | 5 | 0 | 30 | 0 | 45 | 15 | 842 | 854.0852
4 | 0 | 4 | 4 | 16 | 12 | 56 | 4 | 1057.5 | 1033.124
5 | 5 | 5 | 0 | 20 | 0 | 50 | 15 | 1006 | 954.1572
0 | 4 | 8 | 4 | 16 | 20 | 44 | 4 | 1019.4 | 1009.703
0 | 15 | 15 | 0 | 15 | 0 | 40 | 15 | 931 | 970.926
0 | 12 | 4 | 0 | 4 | 16 | 40 | 24 | 1293.4 | 1385.125
0 | 30 | 0 | 0 | 15 | 0 | 50 | 5 | 620 | 584.9954
0 | 20 | 15 | 0 | 0 | 0 | 35 | 30 | 561 | 640.0044
0 | 10 | 20 | 0 | 5 | 0 | 60 | 5 | 734 | 775.7381
0 | 20 | 10 | 0 | 5 | 0 | 40 | 25 | 1274 | 1191.245
0 | 30 | 10 | 0 | 10 | 0 | 30 | 20 | 1221 | 1110.533
0 | 0 | 8 | 4 | 16 | 12 | 52 | 8 | 1101.1 | 1053.567
0 | 30 | 20 | 0 | 5 | 0 | 40 | 5 | 857 | 869.2986
0 | 5 | 5 | 0 | 30 | 0 | 55 | 5 | 620 | 600.5543
5 | 5 | 0 | 0 | 40 | 0 | 45 | 5 | 1062 | 976.025
0 | 15 | 25 | 0 | 5 | 0 | 50 | 5 | 854 | 853.0964
4 | 12 | 4 | 4 | 12 | 16 | 36 | 12 | 1098.1 | 1088.765
0 | 25 | 20 | 0 | 10 | 0 | 35 | 10 | 932 | 988.7691
0 | 30 | 10 | 0 | 5 | 0 | 45 | 10 | 829 | 898.4427
0 | 40 | 25 | 0 | 10 | 0 | 20 | 5 | 996 | 1014.593
0 | 24 | 8 | 0 | 12 | 16 | 32 | 8 | 1049.1 | 1029.704
4 | 32 | 8 | 4 | 4 | 20 | 24 | 4 | 1127 | 1135.141
0 | 20 | 10 | 0 | 0 | 0 | 45 | 25 | 1256 | 1241.374
4 | 40 | 0 | 0 | 12 | 4 | 36 | 4 | 900.6 | 882.473
0 | 25 | 5 | 0 | 10 | 0 | 50 | 10 | 634 | 737.5441
0 | 40 | 5 | 0 | 15 | 0 | 20 | 20 | 1325 | 1372.404
0 | 16 | 0 | 4 | 20 | 20 | 28 | 12 | 1070.6 | 1049.366
5 | 0 | 5 | 0 | 45 | 0 | 45 | 0 | 492 | 543.5604
4 | 12 | 0 | 0 | 16 | 8 | 52 | 8 | 1259.2 | 1182.515

## Test Results
Al | Co | Cr | Cu | Fe | Mn | Ni | V | Actual_UTS_True (Mpa) | Predicted_UTS_True (Mpa)
0 | 10 | 0 | 0 | 30 | 0 | 40 | 20 | 850 | 950.8779
0 | 45 | 10 | 0 | 20 | 0 | 15 | 10 | 839 | 877.0323
0 | 40 | 25 | 0 | 10 | 0 | 20 | 5 | 996 | 1014.593
0 | 10 | 5 | 0 | 10 | 0 | 55 | 20 | 1040 | 1010.828
0 | 16 | 8 | 4 | 16 | 20 | 36 | 0 | 953.9 | 928.8461
0 | 35 | 15 | 0 | 5 | 0 | 20 | 25 | 790 | 860.1912
4 | 0 | 8 | 4 | 24 | 12 | 44 | 4 | 976.4 | 980.1335
0 | 25 | 10 | 0 | 20 | 0 | 40 | 5 | 621 | 628.5925
0 | 45 | 15 | 0 | 10 | 0 | 15 | 15 | 1044 | 1074.197
5 | 5 | 10 | 0 | 35 | 0 | 45 | 0 | 549 | 527.1879
4 | 12 | 0 | 12 | 20 | 8 | 44 | 0 | 846.1 | 871.3668
0 | 50 | 5 | 0 | 15 | 0 | 5 | 25 | 1581 | 1475.452
0 | 10 | 10 | 0 | 55 | 0 | 25 | 0 | 446 | 501.9811
4 | 12 | 4 | 4 | 12 | 16 | 36 | 12 | 1098.1 | 1088.765
0 | 25 | 5 | 0 | 10 | 0 | 35 | 25 | 1311 | 1326.216
0 | 15 | 5 | 0 | 45 | 0 | 30 | 5 | 547 | 559.8839
0 | 20 | 10 | 0 | 0 | 0 | 45 | 25 | 1256 | 1241.374
4 | 0 | 4 | 0 | 4 | 4 | 60 | 24 | 1476.3 | 1312.295
0 | 45 | 5 | 0 | 15 | 0 | 25 | 10 | 671 | 791.4784
4 | 0 | 12 | 4 | 4 | 16 | 52 | 8 | 1219.5 | 1204.73
0 | 24 | 4 | 0 | 8 | 4 | 36 | 24 | 1447.1 | 1421.739