## Train Results
Al | Co | Cr | Cu | Fe | Mn | Ni | V | Actual_UTS_True (Mpa) | Predicted_UTS_True (Mpa)
0 | 15 | 5 | 0 | 15 | 0 | 40 | 25 | 1136 | 1063.914
0 | 15 | 5 | 0 | 20 | 0 | 40 | 20 | 986 | 935.8668
0 | 10 | 10 | 0 | 55 | 0 | 25 | 0 | 446 | 489.058
0 | 40 | 4 | 0 | 28 | 4 | 4 | 20 | 1312.9 | 1340.119
4 | 0 | 8 | 24 | 4 | 16 | 44 | 0 | 1060.7 | 1014.171
4 | 16 | 0 | 20 | 4 | 12 | 44 | 0 | 870.7 | 898.0838
0 | 10 | 5 | 0 | 5 | 0 | 50 | 30 | 1115 | 1158.985
0 | 50 | 10 | 0 | 15 | 0 | 15 | 10 | 1038 | 984.5605
0 | 15 | 5 | 0 | 45 | 0 | 30 | 5 | 547 | 554.0809
0 | 24 | 4 | 0 | 8 | 4 | 36 | 24 | 1447.1 | 1420.674
0 | 15 | 15 | 0 | 5 | 0 | 45 | 20 | 1142 | 1142.986
4 | 20 | 4 | 4 | 16 | 0 | 52 | 0 | 800.2 | 814.1005
0 | 45 | 10 | 0 | 20 | 0 | 15 | 10 | 839 | 925.0645
0 | 20 | 5 | 0 | 15 | 0 | 40 | 20 | 644 | 921.4899
0 | 10 | 0 | 0 | 0 | 0 | 75 | 15 | 899 | 850.1327
5 | 5 | 10 | 0 | 35 | 0 | 45 | 0 | 549 | 531.5425
5 | 10 | 5 | 0 | 20 | 0 | 55 | 5 | 804 | 813.5513
5 | 10 | 0 | 0 | 5 | 0 | 55 | 25 | 1164 | 1370.046
0 | 30 | 0 | 0 | 30 | 0 | 35 | 5 | 610 | 571.6637
5 | 20 | 5 | 0 | 25 | 0 | 45 | 0 | 615 | 648.358
0 | 5 | 10 | 0 | 30 | 0 | 50 | 5 | 604 | 601.7698
4 | 0 | 12 | 4 | 4 | 16 | 52 | 8 | 1219.5 | 1238.424
4 | 4 | 4 | 8 | 28 | 16 | 32 | 4 | 971.8 | 964.9571
0 | 15 | 20 | 0 | 5 | 0 | 45 | 15 | 1060 | 1067.559
0 | 5 | 10 | 0 | 10 | 0 | 55 | 20 | 977 | 968.5459
4 | 0 | 8 | 4 | 24 | 12 | 44 | 4 | 976.4 | 992.8354
0 | 30 | 10 | 0 | 15 | 0 | 30 | 15 | 966 | 977.381
0 | 65 | 15 | 0 | 0 | 0 | 10 | 10 | 960 | 980.646
4 | 8 | 0 | 12 | 20 | 8 | 48 | 0 | 911.2 | 878.5787
0 | 25 | 15 | 0 | 5 | 0 | 35 | 20 | 1197 | 1192.753
0 | 20 | 8 | 4 | 0 | 20 | 44 | 4 | 1095.8 | 1063.397
0 | 10 | 5 | 0 | 35 | 0 | 35 | 15 | 832 | 807.7833
4 | 12 | 8 | 4 | 16 | 8 | 48 | 0 | 897.5 | 914.5545
0 | 25 | 5 | 0 | 10 | 0 | 35 | 25 | 1311 | 1305.065
0 | 20 | 4 | 0 | 4 | 4 | 48 | 20 | 1399.7 | 1329.265
0 | 35 | 15 | 0 | 10 | 0 | 25 | 15 | 1042 | 1028.542
0 | 35 | 25 | 0 | 5 | 0 | 30 | 5 | 974 | 997.4713
4 | 16 | 0 | 4 | 12 | 8 | 52 | 4 | 1079.9 | 1116.343
0 | 40 | 5 | 0 | 15 | 0 | 15 | 25 | 1504 | 1458.502
0 | 45 | 15 | 0 | 10 | 0 | 15 | 15 | 1044 | 1026.208
0 | 20 | 20 | 0 | 15 | 0 | 30 | 15 | 967 | 1026.544
0 | 40 | 20 | 0 | 5 | 0 | 30 | 5 | 863 | 938.8405
4 | 12 | 0 | 12 | 20 | 8 | 44 | 0 | 846.1 | 880.8063
0 | 10 | 10 | 0 | 25 | 0 | 50 | 5 | 660 | 606.9836
0 | 35 | 15 | 0 | 5 | 0 | 20 | 25 | 790 | 847.5973
0 | 15 | 20 | 0 | 15 | 0 | 40 | 10 | 895 | 888.3795
4 | 12 | 4 | 4 | 20 | 16 | 32 | 8 | 1069.3 | 1060.65625
4 | 8 | 0 | 0 | 4 | 8 | 52 | 24 | 1462.7 | 1462.429
5 | 0 | 5 | 0 | 25 | 0 | 60 | 5 | 782 | 759.9163
0 | 25 | 10 | 0 | 5 | 0 | 35 | 25 | 1144 | 1196.395
4 | 8 | 12 | 4 | 4 | 24 | 40 | 4 | 1143.1 | 1148.467
0 | 25 | 10 | 0 | 20 | 0 | 40 | 5 | 621 | 629.7503
0 | 5 | 0 | 0 | 75 | 0 | 20 | 0 | 798 | 598.8444
0 | 45 | 5 | 0 | 15 | 0 | 25 | 10 | 671 | 776.9918
0 | 25 | 0 | 0 | 35 | 0 | 35 | 5 | 557 | 576.6058
4 | 0 | 12 | 16 | 4 | 12 | 52 | 0 | 1062.7 | 1018.863
0 | 55 | 10 | 0 | 10 | 0 | 15 | 10 | 952 | 1001.067
0 | 16 | 8 | 4 | 16 | 20 | 36 | 0 | 953.9 | 954.8734
4 | 12 | 8 | 0 | 8 | 8 | 56 | 4 | 1160.3 | 1150.799
0 | 30 | 5 | 0 | 30 | 0 | 20 | 15 | 721 | 715.3752
0 | 35 | 20 | 0 | 10 | 0 | 15 | 20 | 462 | 579.0137
0 | 20 | 10 | 0 | 10 | 0 | 45 | 15 | 986 | 953.7953
0 | 5 | 5 | 0 | 30 | 0 | 45 | 15 | 842 | 848.1524
4 | 0 | 4 | 4 | 16 | 12 | 56 | 4 | 1057.5 | 1057.913
5 | 5 | 5 | 0 | 20 | 0 | 50 | 15 | 1006 | 1063.542
0 | 4 | 8 | 4 | 16 | 20 | 44 | 4 | 1019.4 | 1007.666
0 | 15 | 15 | 0 | 15 | 0 | 40 | 15 | 931 | 963.0003
0 | 12 | 4 | 0 | 4 | 16 | 40 | 24 | 1293.4 | 1330.882
0 | 30 | 0 | 0 | 15 | 0 | 50 | 5 | 620 | 599.0117
0 | 20 | 15 | 0 | 0 | 0 | 35 | 30 | 561 | 718.1245
0 | 10 | 20 | 0 | 5 | 0 | 60 | 5 | 734 | 762.03
0 | 20 | 10 | 0 | 5 | 0 | 40 | 25 | 1274 | 1217.61
0 | 30 | 10 | 0 | 10 | 0 | 30 | 20 | 1221 | 1150.507
0 | 0 | 8 | 4 | 16 | 12 | 52 | 8 | 1101.1 | 1027.384
0 | 30 | 20 | 0 | 5 | 0 | 40 | 5 | 857 | 853.164
0 | 5 | 5 | 0 | 30 | 0 | 55 | 5 | 620 | 608.5522
5 | 5 | 0 | 0 | 40 | 0 | 45 | 5 | 1062 | 917.3521
0 | 15 | 25 | 0 | 5 | 0 | 50 | 5 | 854 | 848.282
4 | 12 | 4 | 4 | 12 | 16 | 36 | 12 | 1098.1 | 1126.176
0 | 25 | 20 | 0 | 10 | 0 | 35 | 10 | 932 | 972.6881
0 | 30 | 10 | 0 | 5 | 0 | 45 | 10 | 829 | 870.475
0 | 40 | 25 | 0 | 10 | 0 | 20 | 5 | 996 | 1020.962
0 | 24 | 8 | 0 | 12 | 16 | 32 | 8 | 1049.1 | 1037.962
4 | 32 | 8 | 4 | 4 | 20 | 24 | 4 | 1127 | 1156.999
0 | 20 | 10 | 0 | 0 | 0 | 45 | 25 | 1256 | 1248.002
4 | 40 | 0 | 0 | 12 | 4 | 36 | 4 | 900.6 | 959.6476
0 | 25 | 5 | 0 | 10 | 0 | 50 | 10 | 634 | 719.7291
0 | 40 | 5 | 0 | 15 | 0 | 20 | 20 | 1325 | 1326.536
0 | 16 | 0 | 4 | 20 | 20 | 28 | 12 | 1070.6 | 1031.15
5 | 0 | 5 | 0 | 45 | 0 | 45 | 0 | 492 | 541.5261
4 | 12 | 0 | 0 | 16 | 8 | 52 | 8 | 1259.2 | 1217.026

## Test Results
Al | Co | Cr | Cu | Fe | Mn | Ni | V | Actual_UTS_True (Mpa) | Predicted_UTS_True (Mpa)
0 | 10 | 0 | 0 | 30 | 0 | 40 | 20 | 850 | 909.2627
0 | 45 | 10 | 0 | 20 | 0 | 15 | 10 | 839 | 925.0645
0 | 40 | 25 | 0 | 10 | 0 | 20 | 5 | 996 | 1020.962
0 | 10 | 5 | 0 | 10 | 0 | 55 | 20 | 1040 | 982.9374
0 | 16 | 8 | 4 | 16 | 20 | 36 | 0 | 953.9 | 954.8734
0 | 35 | 15 | 0 | 5 | 0 | 20 | 25 | 790 | 847.5973
4 | 0 | 8 | 4 | 24 | 12 | 44 | 4 | 976.4 | 992.8354
0 | 25 | 10 | 0 | 20 | 0 | 40 | 5 | 621 | 629.7503
0 | 45 | 15 | 0 | 10 | 0 | 15 | 15 | 1044 | 1026.208
5 | 5 | 10 | 0 | 35 | 0 | 45 | 0 | 549 | 531.5425
4 | 12 | 0 | 12 | 20 | 8 | 44 | 0 | 846.1 | 880.8063
0 | 50 | 5 | 0 | 15 | 0 | 5 | 25 | 1581 | 1463.347
0 | 10 | 10 | 0 | 55 | 0 | 25 | 0 | 446 | 489.058
4 | 12 | 4 | 4 | 12 | 16 | 36 | 12 | 1098.1 | 1126.176
0 | 25 | 5 | 0 | 10 | 0 | 35 | 25 | 1311 | 1305.065
0 | 15 | 5 | 0 | 45 | 0 | 30 | 5 | 547 | 554.0809
0 | 20 | 10 | 0 | 0 | 0 | 45 | 25 | 1256 | 1248.002
4 | 0 | 4 | 0 | 4 | 4 | 60 | 24 | 1476.3 | 1367.589
0 | 45 | 5 | 0 | 15 | 0 | 25 | 10 | 671 | 776.9918
4 | 0 | 12 | 4 | 4 | 16 | 52 | 8 | 1219.5 | 1238.424
0 | 24 | 4 | 0 | 8 | 4 | 36 | 24 | 1447.1 | 1420.674