## Train Results
Al | Co | Cr | Cu | Fe | Mn | Ni | V | Actual_UTS_True (Mpa) | Predicted_UTS_True (Mpa)
0 | 15 | 5 | 0 | 15 | 0 | 40 | 25 | 1136 | 1095.508
0 | 15 | 5 | 0 | 20 | 0 | 40 | 20 | 986 | 943.7946
0 | 10 | 10 | 0 | 55 | 0 | 25 | 0 | 446 | 500.828125
0 | 40 | 4 | 0 | 28 | 4 | 4 | 20 | 1312.9 | 1331.441
4 | 0 | 8 | 24 | 4 | 16 | 44 | 0 | 1060.7 | 1071.559
4 | 16 | 0 | 20 | 4 | 12 | 44 | 0 | 870.7 | 932.7568
0 | 10 | 5 | 0 | 5 | 0 | 50 | 30 | 1115 | 1174.541
0 | 50 | 10 | 0 | 15 | 0 | 15 | 10 | 1038 | 991.5301
0 | 15 | 5 | 0 | 45 | 0 | 30 | 5 | 547 | 580.7881
0 | 24 | 4 | 0 | 8 | 4 | 36 | 24 | 1447.1 | 1418.962
0 | 15 | 15 | 0 | 5 | 0 | 45 | 20 | 1142 | 1136.352
4 | 20 | 4 | 4 | 16 | 0 | 52 | 0 | 800.2 | 811.7875
0 | 45 | 10 | 0 | 20 | 0 | 15 | 10 | 839 | 918.5168
0 | 20 | 5 | 0 | 15 | 0 | 40 | 20 | 644 | 903.2507
0 | 10 | 0 | 0 | 0 | 0 | 75 | 15 | 899 | 902.4603
5 | 5 | 10 | 0 | 35 | 0 | 45 | 0 | 549 | 548.564
5 | 10 | 5 | 0 | 20 | 0 | 55 | 5 | 804 | 770.4713
5 | 10 | 0 | 0 | 5 | 0 | 55 | 25 | 1164 | 1215.832
0 | 30 | 0 | 0 | 30 | 0 | 35 | 5 | 610 | 624.4202
5 | 20 | 5 | 0 | 25 | 0 | 45 | 0 | 615 | 655.5239
0 | 5 | 10 | 0 | 30 | 0 | 50 | 5 | 604 | 632.98
4 | 0 | 12 | 4 | 4 | 16 | 52 | 8 | 1219.5 | 1193.531
4 | 4 | 4 | 8 | 28 | 16 | 32 | 4 | 971.8 | 952.9372
0 | 15 | 20 | 0 | 5 | 0 | 45 | 15 | 1060 | 1048.445
0 | 5 | 10 | 0 | 10 | 0 | 55 | 20 | 977 | 1004.849
4 | 0 | 8 | 4 | 24 | 12 | 44 | 4 | 976.4 | 952.6273
0 | 30 | 10 | 0 | 15 | 0 | 30 | 15 | 966 | 964.5206
0 | 65 | 15 | 0 | 0 | 0 | 10 | 10 | 960 | 982.9242
4 | 8 | 0 | 12 | 20 | 8 | 48 | 0 | 911.2 | 907.5732
0 | 25 | 15 | 0 | 5 | 0 | 35 | 20 | 1197 | 1156.917
0 | 20 | 8 | 4 | 0 | 20 | 44 | 4 | 1095.8 | 1057.557
0 | 10 | 5 | 0 | 35 | 0 | 35 | 15 | 832 | 842.0806
4 | 12 | 8 | 4 | 16 | 8 | 48 | 0 | 897.5 | 893.4912
0 | 25 | 5 | 0 | 10 | 0 | 35 | 25 | 1311 | 1278.441
0 | 20 | 4 | 0 | 4 | 4 | 48 | 20 | 1399.7 | 1318.705
0 | 35 | 15 | 0 | 10 | 0 | 25 | 15 | 1042 | 1035.815
0 | 35 | 25 | 0 | 5 | 0 | 30 | 5 | 974 | 966.9316
4 | 16 | 0 | 4 | 12 | 8 | 52 | 4 | 1079.9 | 1074.676
0 | 40 | 5 | 0 | 15 | 0 | 15 | 25 | 1504 | 1456.037
0 | 45 | 15 | 0 | 10 | 0 | 15 | 15 | 1044 | 1023.637
0 | 20 | 20 | 0 | 15 | 0 | 30 | 15 | 967 | 1000.506
0 | 40 | 20 | 0 | 5 | 0 | 30 | 5 | 863 | 919.2776
4 | 12 | 0 | 12 | 20 | 8 | 44 | 0 | 846.1 | 909.8102
0 | 10 | 10 | 0 | 25 | 0 | 50 | 5 | 660 | 655.913
0 | 35 | 15 | 0 | 5 | 0 | 20 | 25 | 790 | 807.9857
0 | 15 | 20 | 0 | 15 | 0 | 40 | 10 | 895 | 892.282
4 | 12 | 4 | 4 | 20 | 16 | 32 | 8 | 1069.3 | 1049.631
4 | 8 | 0 | 0 | 4 | 8 | 52 | 24 | 1462.7 | 1441.291
5 | 0 | 5 | 0 | 25 | 0 | 60 | 5 | 782 | 738.2407
0 | 25 | 10 | 0 | 5 | 0 | 35 | 25 | 1144 | 1152.63
4 | 8 | 12 | 4 | 4 | 24 | 40 | 4 | 1143.1 | 1132.387
0 | 25 | 10 | 0 | 20 | 0 | 40 | 5 | 621 | 671.8137
0 | 5 | 0 | 0 | 75 | 0 | 20 | 0 | 798 | 698.8262
0 | 45 | 5 | 0 | 15 | 0 | 25 | 10 | 671 | 811.4607
0 | 25 | 0 | 0 | 35 | 0 | 35 | 5 | 557 | 620.1774
4 | 0 | 12 | 16 | 4 | 12 | 52 | 0 | 1062.7 | 1059.245
0 | 55 | 10 | 0 | 10 | 0 | 15 | 10 | 952 | 1013.7
0 | 16 | 8 | 4 | 16 | 20 | 36 | 0 | 953.9 | 990.0897
4 | 12 | 8 | 0 | 8 | 8 | 56 | 4 | 1160.3 | 1133.131
0 | 30 | 5 | 0 | 30 | 0 | 20 | 15 | 721 | 751.8397
0 | 35 | 20 | 0 | 10 | 0 | 15 | 20 | 462 | 553.8428
0 | 20 | 10 | 0 | 10 | 0 | 45 | 15 | 986 | 981.8606
0 | 5 | 5 | 0 | 30 | 0 | 45 | 15 | 842 | 878.3629
4 | 0 | 4 | 4 | 16 | 12 | 56 | 4 | 1057.5 | 1023.446
5 | 5 | 5 | 0 | 20 | 0 | 50 | 15 | 1006 | 1001.897
0 | 4 | 8 | 4 | 16 | 20 | 44 | 4 | 1019.4 | 1008.81
0 | 15 | 15 | 0 | 15 | 0 | 40 | 15 | 931 | 962.2607
0 | 12 | 4 | 0 | 4 | 16 | 40 | 24 | 1293.4 | 1297.242
0 | 30 | 0 | 0 | 15 | 0 | 50 | 5 | 620 | 652.2408
0 | 20 | 15 | 0 | 0 | 0 | 35 | 30 | 561 | 636.3596
0 | 10 | 20 | 0 | 5 | 0 | 60 | 5 | 734 | 804.2537
0 | 20 | 10 | 0 | 5 | 0 | 40 | 25 | 1274 | 1181.429
0 | 30 | 10 | 0 | 10 | 0 | 30 | 20 | 1221 | 1099.776
0 | 0 | 8 | 4 | 16 | 12 | 52 | 8 | 1101.1 | 1039.098
0 | 30 | 20 | 0 | 5 | 0 | 40 | 5 | 857 | 872.7761
0 | 5 | 5 | 0 | 30 | 0 | 55 | 5 | 620 | 621.8126
5 | 5 | 0 | 0 | 40 | 0 | 45 | 5 | 1062 | 932.4924
0 | 15 | 25 | 0 | 5 | 0 | 50 | 5 | 854 | 865.6104
4 | 12 | 4 | 4 | 12 | 16 | 36 | 12 | 1098.1 | 1097.703
0 | 25 | 20 | 0 | 10 | 0 | 35 | 10 | 932 | 957.5237
0 | 30 | 10 | 0 | 5 | 0 | 45 | 10 | 829 | 920.9594
0 | 40 | 25 | 0 | 10 | 0 | 20 | 5 | 996 | 994.253
0 | 24 | 8 | 0 | 12 | 16 | 32 | 8 | 1049.1 | 1037.424
4 | 32 | 8 | 4 | 4 | 20 | 24 | 4 | 1127 | 1113.344
0 | 20 | 10 | 0 | 0 | 0 | 45 | 25 | 1256 | 1222.518
4 | 40 | 0 | 0 | 12 | 4 | 36 | 4 | 900.6 | 902.9135
0 | 25 | 5 | 0 | 10 | 0 | 50 | 10 | 634 | 777.5259
0 | 40 | 5 | 0 | 15 | 0 | 20 | 20 | 1325 | 1342.539
0 | 16 | 0 | 4 | 20 | 20 | 28 | 12 | 1070.6 | 1046.2
5 | 0 | 5 | 0 | 45 | 0 | 45 | 0 | 492 | 548.7573
4 | 12 | 0 | 0 | 16 | 8 | 52 | 8 | 1259.2 | 1192.104

## Test Results
Al | Co | Cr | Cu | Fe | Mn | Ni | V | Actual_UTS_True (Mpa) | Predicted_UTS_True (Mpa)
5 | 15 | 5 | 0 | 5 | 0 | 65 | 5 | 622 | 850.0989
0 | 40 | 20 | 0 | 5 | 0 | 30 | 5 | 863 | 919.2776
0 | 24 | 4 | 0 | 8 | 4 | 36 | 24 | 1447.1 | 1418.962
4 | 12 | 4 | 4 | 20 | 16 | 32 | 8 | 1069.3 | 1049.631
0 | 10 | 10 | 0 | 55 | 0 | 25 | 0 | 446 | 500.828125
5 | 0 | 5 | 0 | 25 | 0 | 60 | 5 | 782 | 738.2407
0 | 20 | 10 | 0 | 0 | 0 | 45 | 25 | 1256 | 1222.518
0 | 35 | 20 | 0 | 30 | 0 | 15 | 0 | 892 | 696.4399
0 | 15 | 5 | 0 | 45 | 0 | 30 | 5 | 547 | 580.7881
0 | 20 | 10 | 0 | 10 | 0 | 45 | 15 | 986 | 981.8606
4 | 4 | 4 | 8 | 28 | 16 | 32 | 4 | 971.8 | 952.9372
0 | 30 | 0 | 0 | 30 | 0 | 35 | 5 | 610 | 624.4202
4 | 12 | 8 | 0 | 8 | 8 | 56 | 4 | 1160.3 | 1133.131
0 | 15 | 20 | 0 | 5 | 0 | 45 | 15 | 1060 | 1048.445
0 | 10 | 5 | 0 | 5 | 0 | 50 | 30 | 1115 | 1174.541
0 | 25 | 5 | 0 | 10 | 0 | 35 | 25 | 1311 | 1278.441
0 | 20 | 8 | 4 | 0 | 20 | 44 | 4 | 1095.8 | 1057.557
4 | 28 | 0 | 20 | 4 | 8 | 36 | 0 | 920.4 | 892.2912
0 | 30 | 10 | 0 | 15 | 0 | 30 | 15 | 966 | 964.5206
0 | 25 | 10 | 0 | 25 | 0 | 35 | 5 | 676 | 625.9376
0 | 25 | 20 | 0 | 10 | 0 | 35 | 10 | 932 | 957.5237
0 | 15 | 5 | 0 | 20 | 0 | 40 | 20 | 986 | 943.7946