## Train Results
Al | Co | Cr | Cu | Fe | Mn | Ni | V | Actual_UTS_True (Mpa) | Predicted_UTS_True (Mpa)
0 | 15 | 5 | 0 | 15 | 0 | 40 | 25 | 1136 | 1063.431
0 | 15 | 5 | 0 | 20 | 0 | 40 | 20 | 986 | 956.2355
0 | 10 | 10 | 0 | 55 | 0 | 25 | 0 | 446 | 527.067
0 | 40 | 4 | 0 | 28 | 4 | 4 | 20 | 1312.9 | 1396.274
4 | 0 | 8 | 24 | 4 | 16 | 44 | 0 | 1060.7 | 1011.036
4 | 16 | 0 | 20 | 4 | 12 | 44 | 0 | 870.7 | 890.6766
0 | 10 | 5 | 0 | 5 | 0 | 50 | 30 | 1115 | 1160.168
0 | 50 | 10 | 0 | 15 | 0 | 15 | 10 | 1038 | 1000.568
0 | 15 | 5 | 0 | 45 | 0 | 30 | 5 | 547 | 611.0292
0 | 24 | 4 | 0 | 8 | 4 | 36 | 24 | 1447.1 | 1425.243
0 | 15 | 15 | 0 | 5 | 0 | 45 | 20 | 1142 | 1142.484375
4 | 20 | 4 | 4 | 16 | 0 | 52 | 0 | 800.2 | 820.6321
0 | 45 | 10 | 0 | 20 | 0 | 15 | 10 | 839 | 911.6354
0 | 20 | 5 | 0 | 15 | 0 | 40 | 20 | 644 | 894.027
0 | 10 | 0 | 0 | 0 | 0 | 75 | 15 | 899 | 891.4223
5 | 5 | 10 | 0 | 35 | 0 | 45 | 0 | 549 | 507.5527
5 | 10 | 5 | 0 | 20 | 0 | 55 | 5 | 804 | 734.1403
5 | 10 | 0 | 0 | 5 | 0 | 55 | 25 | 1164 | 1218.333
0 | 30 | 0 | 0 | 30 | 0 | 35 | 5 | 610 | 596.743
5 | 20 | 5 | 0 | 25 | 0 | 45 | 0 | 615 | 630.4135
0 | 5 | 10 | 0 | 30 | 0 | 50 | 5 | 604 | 649.4005
4 | 0 | 12 | 4 | 4 | 16 | 52 | 8 | 1219.5 | 1213.985
4 | 4 | 4 | 8 | 28 | 16 | 32 | 4 | 971.8 | 966.3273
0 | 15 | 20 | 0 | 5 | 0 | 45 | 15 | 1060 | 1048.321
0 | 5 | 10 | 0 | 10 | 0 | 55 | 20 | 977 | 976.2003
4 | 0 | 8 | 4 | 24 | 12 | 44 | 4 | 976.4 | 977.2522
0 | 30 | 10 | 0 | 15 | 0 | 30 | 15 | 966 | 935.3832
0 | 65 | 15 | 0 | 0 | 0 | 10 | 10 | 960 | 963.446
4 | 8 | 0 | 12 | 20 | 8 | 48 | 0 | 911.2 | 878.0821
0 | 25 | 15 | 0 | 5 | 0 | 35 | 20 | 1197 | 1193.449
0 | 20 | 8 | 4 | 0 | 20 | 44 | 4 | 1095.8 | 1067.54
0 | 10 | 5 | 0 | 35 | 0 | 35 | 15 | 832 | 855.1003
4 | 12 | 8 | 4 | 16 | 8 | 48 | 0 | 897.5 | 892.7148
0 | 25 | 5 | 0 | 10 | 0 | 35 | 25 | 1311 | 1306.138
0 | 20 | 4 | 0 | 4 | 4 | 48 | 20 | 1399.7 | 1301.493
0 | 35 | 15 | 0 | 10 | 0 | 25 | 15 | 1042 | 1063.102
0 | 35 | 25 | 0 | 5 | 0 | 30 | 5 | 974 | 975.1552
4 | 16 | 0 | 4 | 12 | 8 | 52 | 4 | 1079.9 | 1076.025
0 | 40 | 5 | 0 | 15 | 0 | 15 | 25 | 1504 | 1468.652
0 | 45 | 15 | 0 | 10 | 0 | 15 | 15 | 1044 | 1035.715
0 | 20 | 20 | 0 | 15 | 0 | 30 | 15 | 967 | 1049.904
0 | 40 | 20 | 0 | 5 | 0 | 30 | 5 | 863 | 921.5062
4 | 12 | 0 | 12 | 20 | 8 | 44 | 0 | 846.1 | 867.8054
0 | 10 | 10 | 0 | 25 | 0 | 50 | 5 | 660 | 656.3544
0 | 35 | 15 | 0 | 5 | 0 | 20 | 25 | 790 | 870.3099
0 | 15 | 20 | 0 | 15 | 0 | 40 | 10 | 895 | 886.2372
4 | 12 | 4 | 4 | 20 | 16 | 32 | 8 | 1069.3 | 1061.238
4 | 8 | 0 | 0 | 4 | 8 | 52 | 24 | 1462.7 | 1443.636
5 | 0 | 5 | 0 | 25 | 0 | 60 | 5 | 782 | 695.9527
0 | 25 | 10 | 0 | 5 | 0 | 35 | 25 | 1144 | 1205.216
4 | 8 | 12 | 4 | 4 | 24 | 40 | 4 | 1143.1 | 1182.327
0 | 25 | 10 | 0 | 20 | 0 | 40 | 5 | 621 | 655.238
0 | 5 | 0 | 0 | 75 | 0 | 20 | 0 | 798 | 738.8428
0 | 45 | 5 | 0 | 15 | 0 | 25 | 10 | 671 | 782.7527
0 | 25 | 0 | 0 | 35 | 0 | 35 | 5 | 557 | 606.2908
4 | 0 | 12 | 16 | 4 | 12 | 52 | 0 | 1062.7 | 1045.239
0 | 55 | 10 | 0 | 10 | 0 | 15 | 10 | 952 | 1015.117
0 | 16 | 8 | 4 | 16 | 20 | 36 | 0 | 953.9 | 985.0195
4 | 12 | 8 | 0 | 8 | 8 | 56 | 4 | 1160.3 | 1063.866
0 | 30 | 5 | 0 | 30 | 0 | 20 | 15 | 721 | 780.5858
0 | 35 | 20 | 0 | 10 | 0 | 15 | 20 | 462 | 564.4068
0 | 20 | 10 | 0 | 10 | 0 | 45 | 15 | 986 | 951.5388
0 | 5 | 5 | 0 | 30 | 0 | 45 | 15 | 842 | 874.9214
4 | 0 | 4 | 4 | 16 | 12 | 56 | 4 | 1057.5 | 1040.449
5 | 5 | 5 | 0 | 20 | 0 | 50 | 15 | 1006 | 925.0984
0 | 4 | 8 | 4 | 16 | 20 | 44 | 4 | 1019.4 | 1048.822
0 | 15 | 15 | 0 | 15 | 0 | 40 | 15 | 931 | 961.8707
0 | 12 | 4 | 0 | 4 | 16 | 40 | 24 | 1293.4 | 1360.35
0 | 30 | 0 | 0 | 15 | 0 | 50 | 5 | 620 | 616.043
0 | 20 | 15 | 0 | 0 | 0 | 35 | 30 | 561 | 661.9453125
0 | 10 | 20 | 0 | 5 | 0 | 60 | 5 | 734 | 748.828
0 | 20 | 10 | 0 | 5 | 0 | 40 | 25 | 1274 | 1221.619
0 | 30 | 10 | 0 | 10 | 0 | 30 | 20 | 1221 | 1177.01
0 | 0 | 8 | 4 | 16 | 12 | 52 | 8 | 1101.1 | 1085.259
0 | 30 | 20 | 0 | 5 | 0 | 40 | 5 | 857 | 843.2973
0 | 5 | 5 | 0 | 30 | 0 | 55 | 5 | 620 | 634.8796
5 | 5 | 0 | 0 | 40 | 0 | 45 | 5 | 1062 | 913.9102
0 | 15 | 25 | 0 | 5 | 0 | 50 | 5 | 854 | 840.4236
4 | 12 | 4 | 4 | 12 | 16 | 36 | 12 | 1098.1 | 1128.943
0 | 25 | 20 | 0 | 10 | 0 | 35 | 10 | 932 | 935.8843
0 | 30 | 10 | 0 | 5 | 0 | 45 | 10 | 829 | 880.707
0 | 40 | 25 | 0 | 10 | 0 | 20 | 5 | 996 | 1008.764
0 | 24 | 8 | 0 | 12 | 16 | 32 | 8 | 1049.1 | 1041.056
4 | 32 | 8 | 4 | 4 | 20 | 24 | 4 | 1127 | 1141.924
0 | 20 | 10 | 0 | 0 | 0 | 45 | 25 | 1256 | 1262.146
4 | 40 | 0 | 0 | 12 | 4 | 36 | 4 | 900.6 | 898.1309
0 | 25 | 5 | 0 | 10 | 0 | 50 | 10 | 634 | 741.7754
0 | 40 | 5 | 0 | 15 | 0 | 20 | 20 | 1325 | 1366.516
0 | 16 | 0 | 4 | 20 | 20 | 28 | 12 | 1070.6 | 1069.381
5 | 0 | 5 | 0 | 45 | 0 | 45 | 0 | 492 | 531.0297
4 | 12 | 0 | 0 | 16 | 8 | 52 | 8 | 1259.2 | 1172.123

## Test Results
Al | Co | Cr | Cu | Fe | Mn | Ni | V | Actual_UTS_True (Mpa) | Predicted_UTS_True (Mpa)
5 | 15 | 5 | 0 | 5 | 0 | 65 | 5 | 622 | 889.0839
0 | 40 | 20 | 0 | 5 | 0 | 30 | 5 | 863 | 921.5062
0 | 24 | 4 | 0 | 8 | 4 | 36 | 24 | 1447.1 | 1425.243
4 | 12 | 4 | 4 | 20 | 16 | 32 | 8 | 1069.3 | 1061.238
0 | 10 | 10 | 0 | 55 | 0 | 25 | 0 | 446 | 527.067
5 | 0 | 5 | 0 | 25 | 0 | 60 | 5 | 782 | 695.9527
0 | 20 | 10 | 0 | 0 | 0 | 45 | 25 | 1256 | 1262.146
0 | 35 | 20 | 0 | 30 | 0 | 15 | 0 | 892 | 799.5547
0 | 15 | 5 | 0 | 45 | 0 | 30 | 5 | 547 | 611.0292
0 | 20 | 10 | 0 | 10 | 0 | 45 | 15 | 986 | 951.5388
4 | 4 | 4 | 8 | 28 | 16 | 32 | 4 | 971.8 | 966.3273
0 | 30 | 0 | 0 | 30 | 0 | 35 | 5 | 610 | 596.743
4 | 12 | 8 | 0 | 8 | 8 | 56 | 4 | 1160.3 | 1063.866
0 | 15 | 20 | 0 | 5 | 0 | 45 | 15 | 1060 | 1048.321
0 | 10 | 5 | 0 | 5 | 0 | 50 | 30 | 1115 | 1160.168
0 | 25 | 5 | 0 | 10 | 0 | 35 | 25 | 1311 | 1306.138
0 | 20 | 8 | 4 | 0 | 20 | 44 | 4 | 1095.8 | 1067.54
4 | 28 | 0 | 20 | 4 | 8 | 36 | 0 | 920.4 | 853.7014
0 | 30 | 10 | 0 | 15 | 0 | 30 | 15 | 966 | 935.3832
0 | 25 | 10 | 0 | 25 | 0 | 35 | 5 | 676 | 630.4008
0 | 25 | 20 | 0 | 10 | 0 | 35 | 10 | 932 | 935.8843
0 | 15 | 5 | 0 | 20 | 0 | 40 | 20 | 986 | 956.2355