## Train Results
Al | Co | Cr | Cu | Fe | Mn | Ni | V | Actual_UTS_True (Mpa) | Predicted_UTS_True (Mpa)
0 | 15 | 5 | 0 | 15 | 0 | 40 | 25 | 1136 | 1097.043
0 | 15 | 5 | 0 | 20 | 0 | 40 | 20 | 986 | 988.7571
0 | 10 | 10 | 0 | 55 | 0 | 25 | 0 | 446 | 513.0375
0 | 40 | 4 | 0 | 28 | 4 | 4 | 20 | 1312.9 | 1260.82
4 | 0 | 8 | 24 | 4 | 16 | 44 | 0 | 1060.7 | 1042.908
4 | 16 | 0 | 20 | 4 | 12 | 44 | 0 | 870.7 | 883.6942
0 | 10 | 5 | 0 | 5 | 0 | 50 | 30 | 1115 | 1142.767
0 | 50 | 10 | 0 | 15 | 0 | 15 | 10 | 1038 | 1031.33
0 | 15 | 5 | 0 | 45 | 0 | 30 | 5 | 547 | 589.2991
0 | 24 | 4 | 0 | 8 | 4 | 36 | 24 | 1447.1 | 1401.781
0 | 15 | 15 | 0 | 5 | 0 | 45 | 20 | 1142 | 1117.324
4 | 20 | 4 | 4 | 16 | 0 | 52 | 0 | 800.2 | 850.7551
0 | 45 | 10 | 0 | 20 | 0 | 15 | 10 | 839 | 937.0267
0 | 20 | 5 | 0 | 15 | 0 | 40 | 20 | 644 | 942.375
0 | 10 | 0 | 0 | 0 | 0 | 75 | 15 | 899 | 903.4135
5 | 5 | 10 | 0 | 35 | 0 | 45 | 0 | 549 | 549.1038
5 | 10 | 5 | 0 | 20 | 0 | 55 | 5 | 804 | 783.9449
5 | 10 | 0 | 0 | 5 | 0 | 55 | 25 | 1164 | 1114.904
0 | 30 | 0 | 0 | 30 | 0 | 35 | 5 | 610 | 612.3844
5 | 20 | 5 | 0 | 25 | 0 | 45 | 0 | 615 | 678.7781
0 | 5 | 10 | 0 | 30 | 0 | 50 | 5 | 604 | 666.0254
4 | 0 | 12 | 4 | 4 | 16 | 52 | 8 | 1219.5 | 1199.82
4 | 4 | 4 | 8 | 28 | 16 | 32 | 4 | 971.8 | 979.3944
0 | 15 | 20 | 0 | 5 | 0 | 45 | 15 | 1060 | 1061.982
0 | 5 | 10 | 0 | 10 | 0 | 55 | 20 | 977 | 1001.865
4 | 0 | 8 | 4 | 24 | 12 | 44 | 4 | 976.4 | 1000.674
0 | 30 | 10 | 0 | 15 | 0 | 30 | 15 | 966 | 986.1901
0 | 65 | 15 | 0 | 0 | 0 | 10 | 10 | 960 | 979.0233
4 | 8 | 0 | 12 | 20 | 8 | 48 | 0 | 911.2 | 895.7364
0 | 25 | 15 | 0 | 5 | 0 | 35 | 20 | 1197 | 1134.695
0 | 20 | 8 | 4 | 0 | 20 | 44 | 4 | 1095.8 | 1076.736
0 | 10 | 5 | 0 | 35 | 0 | 35 | 15 | 832 | 847.725
4 | 12 | 8 | 4 | 16 | 8 | 48 | 0 | 897.5 | 896.6537
0 | 25 | 5 | 0 | 10 | 0 | 35 | 25 | 1311 | 1274.514
0 | 20 | 4 | 0 | 4 | 4 | 48 | 20 | 1399.7 | 1300.33
0 | 35 | 15 | 0 | 10 | 0 | 25 | 15 | 1042 | 1061.878
0 | 35 | 25 | 0 | 5 | 0 | 30 | 5 | 974 | 997.9274
4 | 16 | 0 | 4 | 12 | 8 | 52 | 4 | 1079.9 | 1057.821
0 | 40 | 5 | 0 | 15 | 0 | 15 | 25 | 1504 | 1426.698
0 | 45 | 15 | 0 | 10 | 0 | 15 | 15 | 1044 | 1058.952
0 | 20 | 20 | 0 | 15 | 0 | 30 | 15 | 967 | 1001.907
0 | 40 | 20 | 0 | 5 | 0 | 30 | 5 | 863 | 955.433
4 | 12 | 0 | 12 | 20 | 8 | 44 | 0 | 846.1 | 877.6291
0 | 10 | 10 | 0 | 25 | 0 | 50 | 5 | 660 | 679.6874
0 | 35 | 15 | 0 | 5 | 0 | 20 | 25 | 790 | 781.2285
0 | 15 | 20 | 0 | 15 | 0 | 40 | 10 | 895 | 926.6462
4 | 12 | 4 | 4 | 20 | 16 | 32 | 8 | 1069.3 | 1044.754
4 | 8 | 0 | 0 | 4 | 8 | 52 | 24 | 1462.7 | 1403.185
5 | 0 | 5 | 0 | 25 | 0 | 60 | 5 | 782 | 761.199
0 | 25 | 10 | 0 | 5 | 0 | 35 | 25 | 1144 | 1179.361
4 | 8 | 12 | 4 | 4 | 24 | 40 | 4 | 1143.1 | 1138.489
0 | 25 | 10 | 0 | 20 | 0 | 40 | 5 | 621 | 680.0826
0 | 5 | 0 | 0 | 75 | 0 | 20 | 0 | 798 | 614.1606
0 | 45 | 5 | 0 | 15 | 0 | 25 | 10 | 671 | 814.7611
0 | 25 | 0 | 0 | 35 | 0 | 35 | 5 | 557 | 609.2835
4 | 0 | 12 | 16 | 4 | 12 | 52 | 0 | 1062.7 | 1086.735
0 | 55 | 10 | 0 | 10 | 0 | 15 | 10 | 952 | 1029.186
0 | 16 | 8 | 4 | 16 | 20 | 36 | 0 | 953.9 | 985.3964
4 | 12 | 8 | 0 | 8 | 8 | 56 | 4 | 1160.3 | 1078.589
0 | 30 | 5 | 0 | 30 | 0 | 20 | 15 | 721 | 750.969
0 | 35 | 20 | 0 | 10 | 0 | 15 | 20 | 462 | 554.9039
0 | 20 | 10 | 0 | 10 | 0 | 45 | 15 | 986 | 972.4945
0 | 5 | 5 | 0 | 30 | 0 | 45 | 15 | 842 | 909.6763
4 | 0 | 4 | 4 | 16 | 12 | 56 | 4 | 1057.5 | 1058.602
5 | 5 | 5 | 0 | 20 | 0 | 50 | 15 | 1006 | 928.1723
0 | 4 | 8 | 4 | 16 | 20 | 44 | 4 | 1019.4 | 1050.245
0 | 15 | 15 | 0 | 15 | 0 | 40 | 15 | 931 | 974.3412
0 | 12 | 4 | 0 | 4 | 16 | 40 | 24 | 1293.4 | 1334.115
0 | 30 | 0 | 0 | 15 | 0 | 50 | 5 | 620 | 651.1598
0 | 20 | 15 | 0 | 0 | 0 | 35 | 30 | 561 | 588.9026
0 | 10 | 20 | 0 | 5 | 0 | 60 | 5 | 734 | 827.6454
0 | 20 | 10 | 0 | 5 | 0 | 40 | 25 | 1274 | 1160.506
0 | 30 | 10 | 0 | 10 | 0 | 30 | 20 | 1221 | 1145.213
0 | 0 | 8 | 4 | 16 | 12 | 52 | 8 | 1101.1 | 1061.107
0 | 30 | 20 | 0 | 5 | 0 | 40 | 5 | 857 | 895.6493
0 | 5 | 5 | 0 | 30 | 0 | 55 | 5 | 620 | 645.887
5 | 5 | 0 | 0 | 40 | 0 | 45 | 5 | 1062 | 899.2271
0 | 15 | 25 | 0 | 5 | 0 | 50 | 5 | 854 | 877.1663
4 | 12 | 4 | 4 | 12 | 16 | 36 | 12 | 1098.1 | 1076.892
0 | 25 | 20 | 0 | 10 | 0 | 35 | 10 | 932 | 977.963
0 | 30 | 10 | 0 | 5 | 0 | 45 | 10 | 829 | 926.2373
0 | 40 | 25 | 0 | 10 | 0 | 20 | 5 | 996 | 1024.684
0 | 24 | 8 | 0 | 12 | 16 | 32 | 8 | 1049.1 | 1041.9
4 | 32 | 8 | 4 | 4 | 20 | 24 | 4 | 1127 | 1115.758
0 | 20 | 10 | 0 | 0 | 0 | 45 | 25 | 1256 | 1221.939
4 | 40 | 0 | 0 | 12 | 4 | 36 | 4 | 900.6 | 879.9055
0 | 25 | 5 | 0 | 10 | 0 | 50 | 10 | 634 | 789.2551
0 | 40 | 5 | 0 | 15 | 0 | 20 | 20 | 1325 | 1332.443
0 | 16 | 0 | 4 | 20 | 20 | 28 | 12 | 1070.6 | 1063.948
5 | 0 | 5 | 0 | 45 | 0 | 45 | 0 | 492 | 537.5281
4 | 12 | 0 | 0 | 16 | 8 | 52 | 8 | 1259.2 | 1135.368

## Test Results
Al | Co | Cr | Cu | Fe | Mn | Ni | V | Actual_UTS_True (Mpa) | Predicted_UTS_True (Mpa)
5 | 15 | 5 | 0 | 5 | 0 | 65 | 5 | 622 | 872.3565
0 | 40 | 20 | 0 | 5 | 0 | 30 | 5 | 863 | 955.433
0 | 24 | 4 | 0 | 8 | 4 | 36 | 24 | 1447.1 | 1401.781
4 | 12 | 4 | 4 | 20 | 16 | 32 | 8 | 1069.3 | 1044.754
0 | 10 | 10 | 0 | 55 | 0 | 25 | 0 | 446 | 513.0375
5 | 0 | 5 | 0 | 25 | 0 | 60 | 5 | 782 | 761.199
0 | 20 | 10 | 0 | 0 | 0 | 45 | 25 | 1256 | 1221.939
0 | 35 | 20 | 0 | 30 | 0 | 15 | 0 | 892 | 680.1632
0 | 15 | 5 | 0 | 45 | 0 | 30 | 5 | 547 | 589.2991
0 | 20 | 10 | 0 | 10 | 0 | 45 | 15 | 986 | 972.4945
4 | 4 | 4 | 8 | 28 | 16 | 32 | 4 | 971.8 | 979.3944
0 | 30 | 0 | 0 | 30 | 0 | 35 | 5 | 610 | 612.3844
4 | 12 | 8 | 0 | 8 | 8 | 56 | 4 | 1160.3 | 1078.589
0 | 15 | 20 | 0 | 5 | 0 | 45 | 15 | 1060 | 1061.982
0 | 10 | 5 | 0 | 5 | 0 | 50 | 30 | 1115 | 1142.767
0 | 25 | 5 | 0 | 10 | 0 | 35 | 25 | 1311 | 1274.514
0 | 20 | 8 | 4 | 0 | 20 | 44 | 4 | 1095.8 | 1076.736
4 | 28 | 0 | 20 | 4 | 8 | 36 | 0 | 920.4 | 857.4775
0 | 30 | 10 | 0 | 15 | 0 | 30 | 15 | 966 | 986.1901
0 | 25 | 10 | 0 | 25 | 0 | 35 | 5 | 676 | 650.0469
0 | 25 | 20 | 0 | 10 | 0 | 35 | 10 | 932 | 977.963
0 | 15 | 5 | 0 | 20 | 0 | 40 | 20 | 986 | 988.7571