## Train Results
Al | Co | Cr | Cu | Fe | Mn | Ni | V | Actual_UTS_True (Mpa) | Predicted_UTS_True (Mpa)
0 | 15 | 5 | 0 | 15 | 0 | 40 | 25 | 1136 | 996.7923
0 | 15 | 5 | 0 | 20 | 0 | 40 | 20 | 986 | 992.7649
0 | 10 | 10 | 0 | 55 | 0 | 25 | 0 | 446 | 958.7753
0 | 40 | 4 | 0 | 28 | 4 | 4 | 20 | 1312.9 | 988.6074
4 | 0 | 8 | 24 | 4 | 16 | 44 | 0 | 1060.7 | 982.405
4 | 16 | 0 | 20 | 4 | 12 | 44 | 0 | 870.7 | 986.2366
0 | 10 | 5 | 0 | 5 | 0 | 50 | 30 | 1115 | 999.571
0 | 50 | 10 | 0 | 15 | 0 | 15 | 10 | 1038 | 984.1546
0 | 15 | 5 | 0 | 45 | 0 | 30 | 5 | 547 | 966.2556
0 | 24 | 4 | 0 | 8 | 4 | 36 | 24 | 1447.1 | 999.442
0 | 15 | 15 | 0 | 5 | 0 | 45 | 20 | 1142 | 989.2182
4 | 20 | 4 | 4 | 16 | 0 | 52 | 0 | 800.2 | 979.0621
0 | 45 | 10 | 0 | 20 | 0 | 15 | 10 | 839 | 982.4159
0 | 20 | 5 | 0 | 15 | 0 | 40 | 20 | 644 | 994.4865
0 | 10 | 0 | 0 | 0 | 0 | 75 | 15 | 899 | 991.319
5 | 5 | 10 | 0 | 35 | 0 | 45 | 0 | 549 | 973.2833
5 | 10 | 5 | 0 | 20 | 0 | 55 | 5 | 804 | 985.87
5 | 10 | 0 | 0 | 5 | 0 | 55 | 25 | 1164 | 1006.838
0 | 30 | 0 | 0 | 30 | 0 | 35 | 5 | 610 | 970.4565
5 | 20 | 5 | 0 | 25 | 0 | 45 | 0 | 615 | 975.7069
0 | 5 | 10 | 0 | 30 | 0 | 50 | 5 | 604 | 972.0912
4 | 0 | 12 | 4 | 4 | 16 | 52 | 8 | 1219.5 | 996.2327
4 | 4 | 4 | 8 | 28 | 16 | 32 | 4 | 971.8 | 990.8975
0 | 15 | 20 | 0 | 5 | 0 | 45 | 15 | 1060 | 983.1124
0 | 5 | 10 | 0 | 10 | 0 | 55 | 20 | 977 | 992.5047
4 | 0 | 8 | 4 | 24 | 12 | 44 | 4 | 976.4 | 990.9773
0 | 30 | 10 | 0 | 15 | 0 | 30 | 15 | 966 | 986.1204
0 | 65 | 15 | 0 | 0 | 0 | 10 | 10 | 960 | 986.1699
4 | 8 | 0 | 12 | 20 | 8 | 48 | 0 | 911.2 | 981.7609
0 | 25 | 15 | 0 | 5 | 0 | 35 | 20 | 1197 | 986.5845
0 | 20 | 8 | 4 | 0 | 20 | 44 | 4 | 1095.8 | 1000.653
0 | 10 | 5 | 0 | 35 | 0 | 35 | 15 | 832 | 981.2029
4 | 12 | 8 | 4 | 16 | 8 | 48 | 0 | 897.5 | 986.3046
0 | 25 | 5 | 0 | 10 | 0 | 35 | 25 | 1311 | 998.563
0 | 20 | 4 | 0 | 4 | 4 | 48 | 20 | 1399.7 | 999.1635
0 | 35 | 15 | 0 | 10 | 0 | 25 | 15 | 1042 | 985.7016
0 | 35 | 25 | 0 | 5 | 0 | 30 | 5 | 974 | 979.9154
4 | 16 | 0 | 4 | 12 | 8 | 52 | 4 | 1079.9 | 994.5286
0 | 40 | 5 | 0 | 15 | 0 | 15 | 25 | 1504 | 992.492
0 | 45 | 15 | 0 | 10 | 0 | 15 | 15 | 1044 | 984.8602
0 | 20 | 20 | 0 | 15 | 0 | 30 | 15 | 967 | 979.6487
0 | 40 | 20 | 0 | 5 | 0 | 30 | 5 | 863 | 982.8356
4 | 12 | 0 | 12 | 20 | 8 | 44 | 0 | 846.1 | 980.7997
0 | 10 | 10 | 0 | 25 | 0 | 50 | 5 | 660 | 975.297
0 | 35 | 15 | 0 | 5 | 0 | 20 | 25 | 790 | 982.9766
0 | 15 | 20 | 0 | 15 | 0 | 40 | 10 | 895 | 979.5277
4 | 12 | 4 | 4 | 20 | 16 | 32 | 8 | 1069.3 | 997.8323
4 | 8 | 0 | 0 | 4 | 8 | 52 | 24 | 1462.7 | 1007.639
5 | 0 | 5 | 0 | 25 | 0 | 60 | 5 | 782 | 986.3866
0 | 25 | 10 | 0 | 5 | 0 | 35 | 25 | 1144 | 993.6342
4 | 8 | 12 | 4 | 4 | 24 | 40 | 4 | 1143.1 | 1003.074
0 | 25 | 10 | 0 | 20 | 0 | 40 | 5 | 621 | 977.9224
0 | 5 | 0 | 0 | 75 | 0 | 20 | 0 | 798 | 948.1082
0 | 45 | 5 | 0 | 15 | 0 | 25 | 10 | 671 | 985.2516
0 | 25 | 0 | 0 | 35 | 0 | 35 | 5 | 557 | 968.7749
4 | 0 | 12 | 16 | 4 | 12 | 52 | 0 | 1062.7 | 988.5175
0 | 55 | 10 | 0 | 10 | 0 | 15 | 10 | 952 | 985.6586
0 | 16 | 8 | 4 | 16 | 20 | 36 | 0 | 953.9 | 997.8564
4 | 12 | 8 | 0 | 8 | 8 | 56 | 4 | 1160.3 | 993.6939
0 | 30 | 5 | 0 | 30 | 0 | 20 | 15 | 721 | 984.0779
0 | 35 | 20 | 0 | 10 | 0 | 15 | 20 | 462 | 980.9047
0 | 20 | 10 | 0 | 10 | 0 | 45 | 15 | 986 | 990.7867
0 | 5 | 5 | 0 | 30 | 0 | 45 | 15 | 842 | 983.175
4 | 0 | 4 | 4 | 16 | 12 | 56 | 4 | 1057.5 | 996.2182
5 | 5 | 5 | 0 | 20 | 0 | 50 | 15 | 1006 | 993.0805
0 | 4 | 8 | 4 | 16 | 20 | 44 | 4 | 1019.4 | 998.165
0 | 15 | 15 | 0 | 15 | 0 | 40 | 15 | 931 | 984.8412
0 | 12 | 4 | 0 | 4 | 16 | 40 | 24 | 1293.4 | 1010.481
0 | 30 | 0 | 0 | 15 | 0 | 50 | 5 | 620 | 975.2242
0 | 20 | 15 | 0 | 0 | 0 | 35 | 30 | 561 | 986.9449
0 | 10 | 20 | 0 | 5 | 0 | 60 | 5 | 734 | 977.3539
0 | 20 | 10 | 0 | 5 | 0 | 40 | 25 | 1274 | 994.5707
0 | 30 | 10 | 0 | 10 | 0 | 30 | 20 | 1221 | 989.468
0 | 0 | 8 | 4 | 16 | 12 | 52 | 8 | 1101.1 | 991.3827
0 | 30 | 20 | 0 | 5 | 0 | 40 | 5 | 857 | 980.218
0 | 5 | 5 | 0 | 30 | 0 | 55 | 5 | 620 | 973.829
5 | 5 | 0 | 0 | 40 | 0 | 45 | 5 | 1062 | 985.2064
0 | 15 | 25 | 0 | 5 | 0 | 50 | 5 | 854 | 975.3367
4 | 12 | 4 | 4 | 12 | 16 | 36 | 12 | 1098.1 | 1000.988
0 | 25 | 20 | 0 | 10 | 0 | 35 | 10 | 932 | 982.2474
0 | 30 | 10 | 0 | 5 | 0 | 45 | 10 | 829 | 988.2309
0 | 40 | 25 | 0 | 10 | 0 | 20 | 5 | 996 | 980.0889
0 | 24 | 8 | 0 | 12 | 16 | 32 | 8 | 1049.1 | 998.2377
4 | 32 | 8 | 4 | 4 | 20 | 24 | 4 | 1127 | 1004.07
0 | 20 | 10 | 0 | 0 | 0 | 45 | 25 | 1256 | 997.0152
4 | 40 | 0 | 0 | 12 | 4 | 36 | 4 | 900.6 | 988.059
0 | 25 | 5 | 0 | 10 | 0 | 50 | 10 | 634 | 986.4705
0 | 40 | 5 | 0 | 15 | 0 | 20 | 20 | 1325 | 992.785
0 | 16 | 0 | 4 | 20 | 20 | 28 | 12 | 1070.6 | 1007.058
5 | 0 | 5 | 0 | 45 | 0 | 45 | 0 | 492 | 974.6656
4 | 12 | 0 | 0 | 16 | 8 | 52 | 8 | 1259.2 | 996.3808

## Test Results
Al | Co | Cr | Cu | Fe | Mn | Ni | V | Actual_UTS_True (Mpa) | Predicted_UTS_True (Mpa)
5 | 15 | 5 | 0 | 5 | 0 | 65 | 5 | 622 | 988.7595
0 | 40 | 20 | 0 | 5 | 0 | 30 | 5 | 863 | 982.8356
0 | 24 | 4 | 0 | 8 | 4 | 36 | 24 | 1447.1 | 999.442
4 | 12 | 4 | 4 | 20 | 16 | 32 | 8 | 1069.3 | 997.8323
0 | 10 | 10 | 0 | 55 | 0 | 25 | 0 | 446 | 958.7753
5 | 0 | 5 | 0 | 25 | 0 | 60 | 5 | 782 | 986.3866
0 | 20 | 10 | 0 | 0 | 0 | 45 | 25 | 1256 | 997.0152
0 | 35 | 20 | 0 | 30 | 0 | 15 | 0 | 892 | 970.8172
0 | 15 | 5 | 0 | 45 | 0 | 30 | 5 | 547 | 966.2556
0 | 20 | 10 | 0 | 10 | 0 | 45 | 15 | 986 | 990.7867
4 | 4 | 4 | 8 | 28 | 16 | 32 | 4 | 971.8 | 990.8975
0 | 30 | 0 | 0 | 30 | 0 | 35 | 5 | 610 | 970.4565
4 | 12 | 8 | 0 | 8 | 8 | 56 | 4 | 1160.3 | 993.6939
0 | 15 | 20 | 0 | 5 | 0 | 45 | 15 | 1060 | 983.1124
0 | 10 | 5 | 0 | 5 | 0 | 50 | 30 | 1115 | 999.571
0 | 25 | 5 | 0 | 10 | 0 | 35 | 25 | 1311 | 998.563
0 | 20 | 8 | 4 | 0 | 20 | 44 | 4 | 1095.8 | 1000.653
4 | 28 | 0 | 20 | 4 | 8 | 36 | 0 | 920.4 | 982.1375
0 | 30 | 10 | 0 | 15 | 0 | 30 | 15 | 966 | 986.1204
0 | 25 | 10 | 0 | 25 | 0 | 35 | 5 | 676 | 976.557
0 | 25 | 20 | 0 | 10 | 0 | 35 | 10 | 932 | 982.2474
0 | 15 | 5 | 0 | 20 | 0 | 40 | 20 | 986 | 992.7649