## Train Results
Al | Co | Cr | Cu | Fe | Mn | Ni | V | Actual_UTS_True (Mpa) | Predicted_UTS_True (Mpa)
0 | 15 | 5 | 0 | 15 | 0 | 40 | 25 | 1136 | 1065.304
0 | 15 | 5 | 0 | 20 | 0 | 40 | 20 | 986 | 947.0502
0 | 10 | 10 | 0 | 55 | 0 | 25 | 0 | 446 | 550.4926
0 | 40 | 4 | 0 | 28 | 4 | 4 | 20 | 1312.9 | 1397.011
4 | 0 | 8 | 24 | 4 | 16 | 44 | 0 | 1060.7 | 1031.411
4 | 16 | 0 | 20 | 4 | 12 | 44 | 0 | 870.7 | 906.0333
0 | 10 | 5 | 0 | 5 | 0 | 50 | 30 | 1115 | 1114.555
0 | 50 | 10 | 0 | 15 | 0 | 15 | 10 | 1038 | 1019.811
0 | 15 | 5 | 0 | 45 | 0 | 30 | 5 | 547 | 608.2986
0 | 24 | 4 | 0 | 8 | 4 | 36 | 24 | 1447.1 | 1422.853
0 | 15 | 15 | 0 | 5 | 0 | 45 | 20 | 1142 | 1106.867
4 | 20 | 4 | 4 | 16 | 0 | 52 | 0 | 800.2 | 827.5111
0 | 45 | 10 | 0 | 20 | 0 | 15 | 10 | 839 | 912.8655
0 | 20 | 5 | 0 | 15 | 0 | 40 | 20 | 644 | 895.0346
0 | 10 | 0 | 0 | 0 | 0 | 75 | 15 | 899 | 936.9556
5 | 5 | 10 | 0 | 35 | 0 | 45 | 0 | 549 | 537.9835
5 | 10 | 5 | 0 | 20 | 0 | 55 | 5 | 804 | 800.1662
5 | 10 | 0 | 0 | 5 | 0 | 55 | 25 | 1164 | 1173.735
0 | 30 | 0 | 0 | 30 | 0 | 35 | 5 | 610 | 613.1786
5 | 20 | 5 | 0 | 25 | 0 | 45 | 0 | 615 | 681.8188
0 | 5 | 10 | 0 | 30 | 0 | 50 | 5 | 604 | 627.5524
4 | 0 | 12 | 4 | 4 | 16 | 52 | 8 | 1219.5 | 1215.915
4 | 4 | 4 | 8 | 28 | 16 | 32 | 4 | 971.8 | 1010.878
0 | 15 | 20 | 0 | 5 | 0 | 45 | 15 | 1060 | 1038.416
0 | 5 | 10 | 0 | 10 | 0 | 55 | 20 | 977 | 964.1636
4 | 0 | 8 | 4 | 24 | 12 | 44 | 4 | 976.4 | 1024.932
0 | 30 | 10 | 0 | 15 | 0 | 30 | 15 | 966 | 964.1812
0 | 65 | 15 | 0 | 0 | 0 | 10 | 10 | 960 | 981.544
4 | 8 | 0 | 12 | 20 | 8 | 48 | 0 | 911.2 | 932.3628
0 | 25 | 15 | 0 | 5 | 0 | 35 | 20 | 1197 | 1152.389
0 | 20 | 8 | 4 | 0 | 20 | 44 | 4 | 1095.8 | 1063.74
0 | 10 | 5 | 0 | 35 | 0 | 35 | 15 | 832 | 840.868
4 | 12 | 8 | 4 | 16 | 8 | 48 | 0 | 897.5 | 913.8325
0 | 25 | 5 | 0 | 10 | 0 | 35 | 25 | 1311 | 1299.104
0 | 20 | 4 | 0 | 4 | 4 | 48 | 20 | 1399.7 | 1320.165
0 | 35 | 15 | 0 | 10 | 0 | 25 | 15 | 1042 | 1067.151
0 | 35 | 25 | 0 | 5 | 0 | 30 | 5 | 974 | 982.3503
4 | 16 | 0 | 4 | 12 | 8 | 52 | 4 | 1079.9 | 1075.656
0 | 40 | 5 | 0 | 15 | 0 | 15 | 25 | 1504 | 1478.235
0 | 45 | 15 | 0 | 10 | 0 | 15 | 15 | 1044 | 992.5911
0 | 20 | 20 | 0 | 15 | 0 | 30 | 15 | 967 | 1023.12
0 | 40 | 20 | 0 | 5 | 0 | 30 | 5 | 863 | 934.0579
4 | 12 | 0 | 12 | 20 | 8 | 44 | 0 | 846.1 | 920.9327
0 | 10 | 10 | 0 | 25 | 0 | 50 | 5 | 660 | 632.8142
0 | 35 | 15 | 0 | 5 | 0 | 20 | 25 | 790 | 858.1583
0 | 15 | 20 | 0 | 15 | 0 | 40 | 10 | 895 | 899.5723
4 | 12 | 4 | 4 | 20 | 16 | 32 | 8 | 1069.3 | 1063.755
4 | 8 | 0 | 0 | 4 | 8 | 52 | 24 | 1462.7 | 1418.916
5 | 0 | 5 | 0 | 25 | 0 | 60 | 5 | 782 | 743.0229
0 | 25 | 10 | 0 | 5 | 0 | 35 | 25 | 1144 | 1148.642
4 | 8 | 12 | 4 | 4 | 24 | 40 | 4 | 1143.1 | 1166.056
0 | 25 | 10 | 0 | 20 | 0 | 40 | 5 | 621 | 635.0843
0 | 5 | 0 | 0 | 75 | 0 | 20 | 0 | 798 | 806.123
0 | 45 | 5 | 0 | 15 | 0 | 25 | 10 | 671 | 780.6973
0 | 25 | 0 | 0 | 35 | 0 | 35 | 5 | 557 | 624.796875
4 | 0 | 12 | 16 | 4 | 12 | 52 | 0 | 1062.7 | 1066.064
0 | 55 | 10 | 0 | 10 | 0 | 15 | 10 | 952 | 1027.581
0 | 16 | 8 | 4 | 16 | 20 | 36 | 0 | 953.9 | 991.7242
4 | 12 | 8 | 0 | 8 | 8 | 56 | 4 | 1160.3 | 1082.372
0 | 30 | 5 | 0 | 30 | 0 | 20 | 15 | 721 | 740.9268
0 | 35 | 20 | 0 | 10 | 0 | 15 | 20 | 462 | 546.7233
0 | 20 | 10 | 0 | 10 | 0 | 45 | 15 | 986 | 957.9114
0 | 5 | 5 | 0 | 30 | 0 | 45 | 15 | 842 | 869.0051
4 | 0 | 4 | 4 | 16 | 12 | 56 | 4 | 1057.5 | 1066.052
5 | 5 | 5 | 0 | 20 | 0 | 50 | 15 | 1006 | 993.3704
0 | 4 | 8 | 4 | 16 | 20 | 44 | 4 | 1019.4 | 1036.673
0 | 15 | 15 | 0 | 15 | 0 | 40 | 15 | 931 | 954.1736
0 | 12 | 4 | 0 | 4 | 16 | 40 | 24 | 1293.4 | 1350.613
0 | 30 | 0 | 0 | 15 | 0 | 50 | 5 | 620 | 639.1298
0 | 20 | 15 | 0 | 0 | 0 | 35 | 30 | 561 | 596.8747
0 | 10 | 20 | 0 | 5 | 0 | 60 | 5 | 734 | 823.0967
0 | 20 | 10 | 0 | 5 | 0 | 40 | 25 | 1274 | 1163.417
0 | 30 | 10 | 0 | 10 | 0 | 30 | 20 | 1221 | 1147.292
0 | 0 | 8 | 4 | 16 | 12 | 52 | 8 | 1101.1 | 1065.903
0 | 30 | 20 | 0 | 5 | 0 | 40 | 5 | 857 | 864.7482
0 | 5 | 5 | 0 | 30 | 0 | 55 | 5 | 620 | 621.7092
5 | 5 | 0 | 0 | 40 | 0 | 45 | 5 | 1062 | 1016.139
0 | 15 | 25 | 0 | 5 | 0 | 50 | 5 | 854 | 855.188
4 | 12 | 4 | 4 | 12 | 16 | 36 | 12 | 1098.1 | 1109.765
0 | 25 | 20 | 0 | 10 | 0 | 35 | 10 | 932 | 949.8164
0 | 30 | 10 | 0 | 5 | 0 | 45 | 10 | 829 | 904.4087
0 | 40 | 25 | 0 | 10 | 0 | 20 | 5 | 996 | 1017.698
0 | 24 | 8 | 0 | 12 | 16 | 32 | 8 | 1049.1 | 1041.71
4 | 32 | 8 | 4 | 4 | 20 | 24 | 4 | 1127 | 1142.088
0 | 20 | 10 | 0 | 0 | 0 | 45 | 25 | 1256 | 1219.916
4 | 40 | 0 | 0 | 12 | 4 | 36 | 4 | 900.6 | 937.8908
0 | 25 | 5 | 0 | 10 | 0 | 50 | 10 | 634 | 762.3541
0 | 40 | 5 | 0 | 15 | 0 | 20 | 20 | 1325 | 1393.846
0 | 16 | 0 | 4 | 20 | 20 | 28 | 12 | 1070.6 | 1032.095
5 | 0 | 5 | 0 | 45 | 0 | 45 | 0 | 492 | 570.3478
4 | 12 | 0 | 0 | 16 | 8 | 52 | 8 | 1259.2 | 1144.279

## Test Results
Al | Co | Cr | Cu | Fe | Mn | Ni | V | Actual_UTS_True (Mpa) | Predicted_UTS_True (Mpa)
5 | 15 | 5 | 0 | 5 | 0 | 65 | 5 | 622 | 921.1141
0 | 40 | 20 | 0 | 5 | 0 | 30 | 5 | 863 | 934.0579
0 | 24 | 4 | 0 | 8 | 4 | 36 | 24 | 1447.1 | 1422.853
4 | 12 | 4 | 4 | 20 | 16 | 32 | 8 | 1069.3 | 1063.755
0 | 10 | 10 | 0 | 55 | 0 | 25 | 0 | 446 | 550.4926
5 | 0 | 5 | 0 | 25 | 0 | 60 | 5 | 782 | 743.0229
0 | 20 | 10 | 0 | 0 | 0 | 45 | 25 | 1256 | 1219.916
0 | 35 | 20 | 0 | 30 | 0 | 15 | 0 | 892 | 689.4759
0 | 15 | 5 | 0 | 45 | 0 | 30 | 5 | 547 | 608.2986
0 | 20 | 10 | 0 | 10 | 0 | 45 | 15 | 986 | 957.9114
4 | 4 | 4 | 8 | 28 | 16 | 32 | 4 | 971.8 | 1010.878
0 | 30 | 0 | 0 | 30 | 0 | 35 | 5 | 610 | 613.1786
4 | 12 | 8 | 0 | 8 | 8 | 56 | 4 | 1160.3 | 1082.372
0 | 15 | 20 | 0 | 5 | 0 | 45 | 15 | 1060 | 1038.416
0 | 10 | 5 | 0 | 5 | 0 | 50 | 30 | 1115 | 1114.555
0 | 25 | 5 | 0 | 10 | 0 | 35 | 25 | 1311 | 1299.104
0 | 20 | 8 | 4 | 0 | 20 | 44 | 4 | 1095.8 | 1063.74
4 | 28 | 0 | 20 | 4 | 8 | 36 | 0 | 920.4 | 881.691
0 | 30 | 10 | 0 | 15 | 0 | 30 | 15 | 966 | 964.1812
0 | 25 | 10 | 0 | 25 | 0 | 35 | 5 | 676 | 599.7366
0 | 25 | 20 | 0 | 10 | 0 | 35 | 10 | 932 | 949.8164
0 | 15 | 5 | 0 | 20 | 0 | 40 | 20 | 986 | 947.0502