## Train Results
Al | Co | Cr | Cu | Fe | Mn | Ni | V | Actual_UTS_True (Mpa) | Predicted_UTS_True (Mpa)
0 | 15 | 5 | 0 | 15 | 0 | 40 | 25 | 1136 | 1038.656
0 | 15 | 5 | 0 | 20 | 0 | 40 | 20 | 986 | 1025.988
0 | 10 | 10 | 0 | 55 | 0 | 25 | 0 | 446 | 948.1322
0 | 40 | 4 | 0 | 28 | 4 | 4 | 20 | 1312.9 | 1026.67
4 | 0 | 8 | 24 | 4 | 16 | 44 | 0 | 1060.7 | 1032.384
4 | 16 | 0 | 20 | 4 | 12 | 44 | 0 | 870.7 | 1016.357
0 | 10 | 5 | 0 | 5 | 0 | 50 | 30 | 1115 | 1054.425
0 | 50 | 10 | 0 | 15 | 0 | 15 | 10 | 1038 | 984.9131
0 | 15 | 5 | 0 | 45 | 0 | 30 | 5 | 547 | 964.3336
0 | 24 | 4 | 0 | 8 | 4 | 36 | 24 | 1447.1 | 1042.942
0 | 15 | 15 | 0 | 5 | 0 | 45 | 20 | 1142 | 1031.893
4 | 20 | 4 | 4 | 16 | 0 | 52 | 0 | 800.2 | 986.2714
0 | 45 | 10 | 0 | 20 | 0 | 15 | 10 | 839 | 986.0049
0 | 20 | 5 | 0 | 15 | 0 | 40 | 20 | 644 | 1026.999
0 | 10 | 0 | 0 | 0 | 0 | 75 | 15 | 899 | 1027.516
5 | 5 | 10 | 0 | 35 | 0 | 45 | 0 | 549 | 975.0483
5 | 10 | 5 | 0 | 20 | 0 | 55 | 5 | 804 | 1000.21
5 | 10 | 0 | 0 | 5 | 0 | 55 | 25 | 1164 | 1046.096
0 | 30 | 0 | 0 | 30 | 0 | 35 | 5 | 610 | 968.2985
5 | 20 | 5 | 0 | 25 | 0 | 45 | 0 | 615 | 979.0939
0 | 5 | 10 | 0 | 30 | 0 | 50 | 5 | 604 | 996.9159
4 | 0 | 12 | 4 | 4 | 16 | 52 | 8 | 1219.5 | 1043.435
4 | 4 | 4 | 8 | 28 | 16 | 32 | 4 | 971.8 | 1017.096
0 | 15 | 20 | 0 | 5 | 0 | 45 | 15 | 1060 | 1027.669
0 | 5 | 10 | 0 | 10 | 0 | 55 | 20 | 977 | 1036.527
4 | 0 | 8 | 4 | 24 | 12 | 44 | 4 | 976.4 | 1011.151
0 | 30 | 10 | 0 | 15 | 0 | 30 | 15 | 966 | 1013.177
0 | 65 | 15 | 0 | 0 | 0 | 10 | 10 | 960 | 978.0552
4 | 8 | 0 | 12 | 20 | 8 | 48 | 0 | 911.2 | 1000.585
0 | 25 | 15 | 0 | 5 | 0 | 35 | 20 | 1197 | 1022.501
0 | 20 | 8 | 4 | 0 | 20 | 44 | 4 | 1095.8 | 1043.23
0 | 10 | 5 | 0 | 35 | 0 | 35 | 15 | 832 | 1003.636
4 | 12 | 8 | 4 | 16 | 8 | 48 | 0 | 897.5 | 993.4415
0 | 25 | 5 | 0 | 10 | 0 | 35 | 25 | 1311 | 1037.586
0 | 20 | 4 | 0 | 4 | 4 | 48 | 20 | 1399.7 | 1040.79
0 | 35 | 15 | 0 | 10 | 0 | 25 | 15 | 1042 | 1007.878
0 | 35 | 25 | 0 | 5 | 0 | 30 | 5 | 974 | 1003.765
4 | 16 | 0 | 4 | 12 | 8 | 52 | 4 | 1079.9 | 1008.68
0 | 40 | 5 | 0 | 15 | 0 | 15 | 25 | 1504 | 1037.483
0 | 45 | 15 | 0 | 10 | 0 | 15 | 15 | 1044 | 998.5692
0 | 20 | 20 | 0 | 15 | 0 | 30 | 15 | 967 | 1012.963
0 | 40 | 20 | 0 | 5 | 0 | 30 | 5 | 863 | 995.2649
4 | 12 | 0 | 12 | 20 | 8 | 44 | 0 | 846.1 | 995.4146
0 | 10 | 10 | 0 | 25 | 0 | 50 | 5 | 660 | 999.9631
0 | 35 | 15 | 0 | 5 | 0 | 20 | 25 | 790 | 1014.196
0 | 15 | 20 | 0 | 15 | 0 | 40 | 10 | 895 | 1016.455
4 | 12 | 4 | 4 | 20 | 16 | 32 | 8 | 1069.3 | 1023.806
4 | 8 | 0 | 0 | 4 | 8 | 52 | 24 | 1462.7 | 1062.12
5 | 0 | 5 | 0 | 25 | 0 | 60 | 5 | 782 | 1003.987
0 | 25 | 10 | 0 | 5 | 0 | 35 | 25 | 1144 | 1034.383
4 | 8 | 12 | 4 | 4 | 24 | 40 | 4 | 1143.1 | 1050.212
0 | 25 | 10 | 0 | 20 | 0 | 40 | 5 | 621 | 989.4777
0 | 5 | 0 | 0 | 75 | 0 | 20 | 0 | 798 | 921.5207
0 | 45 | 5 | 0 | 15 | 0 | 25 | 10 | 671 | 990.5662
0 | 25 | 0 | 0 | 35 | 0 | 35 | 5 | 557 | 966.5593
4 | 0 | 12 | 16 | 4 | 12 | 52 | 0 | 1062.7 | 1021.695
0 | 55 | 10 | 0 | 10 | 0 | 15 | 10 | 952 | 983.4659
0 | 16 | 8 | 4 | 16 | 20 | 36 | 0 | 953.9 | 1018.538
4 | 12 | 8 | 0 | 8 | 8 | 56 | 4 | 1160.3 | 1013.264
0 | 30 | 5 | 0 | 30 | 0 | 20 | 15 | 721 | 1004.563
0 | 35 | 20 | 0 | 10 | 0 | 15 | 20 | 462 | 999.8194
0 | 20 | 10 | 0 | 10 | 0 | 45 | 15 | 986 | 1022.436
0 | 5 | 5 | 0 | 30 | 0 | 45 | 15 | 842 | 1008.796
4 | 0 | 4 | 4 | 16 | 12 | 56 | 4 | 1057.5 | 1026.973
5 | 5 | 5 | 0 | 20 | 0 | 50 | 15 | 1006 | 1019.005
0 | 4 | 8 | 4 | 16 | 20 | 44 | 4 | 1019.4 | 1039.264
0 | 15 | 15 | 0 | 15 | 0 | 40 | 15 | 931 | 1019.008
0 | 12 | 4 | 0 | 4 | 16 | 40 | 24 | 1293.4 | 1073.890625
0 | 30 | 0 | 0 | 15 | 0 | 50 | 5 | 620 | 976.5895
0 | 20 | 15 | 0 | 0 | 0 | 35 | 30 | 561 | 1032.678
0 | 10 | 20 | 0 | 5 | 0 | 60 | 5 | 734 | 1023.546
0 | 20 | 10 | 0 | 5 | 0 | 40 | 25 | 1274 | 1038.635
0 | 30 | 10 | 0 | 10 | 0 | 30 | 20 | 1221 | 1022.451
0 | 0 | 8 | 4 | 16 | 12 | 52 | 8 | 1101.1 | 1036.197
0 | 30 | 20 | 0 | 5 | 0 | 40 | 5 | 857 | 1004.99
0 | 5 | 5 | 0 | 30 | 0 | 55 | 5 | 620 | 991.6151
5 | 5 | 0 | 0 | 40 | 0 | 45 | 5 | 1062 | 992.9482
0 | 15 | 25 | 0 | 5 | 0 | 50 | 5 | 854 | 1023.822
4 | 12 | 4 | 4 | 12 | 16 | 36 | 12 | 1098.1 | 1038.362
0 | 25 | 20 | 0 | 10 | 0 | 35 | 10 | 932 | 1011.772
0 | 30 | 10 | 0 | 5 | 0 | 45 | 10 | 829 | 1002.379
0 | 40 | 25 | 0 | 10 | 0 | 20 | 5 | 996 | 992.2767
0 | 24 | 8 | 0 | 12 | 16 | 32 | 8 | 1049.1 | 1022.817
4 | 32 | 8 | 4 | 4 | 20 | 24 | 4 | 1127 | 1009.717
0 | 20 | 10 | 0 | 0 | 0 | 45 | 25 | 1256 | 1042.956
4 | 40 | 0 | 0 | 12 | 4 | 36 | 4 | 900.6 | 981.933
0 | 25 | 5 | 0 | 10 | 0 | 50 | 10 | 634 | 1001.532
0 | 40 | 5 | 0 | 15 | 0 | 20 | 20 | 1325 | 1027.238
0 | 16 | 0 | 4 | 20 | 20 | 28 | 12 | 1070.6 | 1034.879
5 | 0 | 5 | 0 | 45 | 0 | 45 | 0 | 492 | 974.5523
4 | 12 | 0 | 0 | 16 | 8 | 52 | 8 | 1259.2 | 1020.972

## Test Results
Al | Co | Cr | Cu | Fe | Mn | Ni | V | Actual_UTS_True (Mpa) | Predicted_UTS_True (Mpa)
5 | 15 | 5 | 0 | 5 | 0 | 65 | 5 | 622 | 1009.985
0 | 40 | 20 | 0 | 5 | 0 | 30 | 5 | 863 | 995.2649
0 | 24 | 4 | 0 | 8 | 4 | 36 | 24 | 1447.1 | 1042.942
4 | 12 | 4 | 4 | 20 | 16 | 32 | 8 | 1069.3 | 1023.806
0 | 10 | 10 | 0 | 55 | 0 | 25 | 0 | 446 | 948.1322
5 | 0 | 5 | 0 | 25 | 0 | 60 | 5 | 782 | 1003.987
0 | 20 | 10 | 0 | 0 | 0 | 45 | 25 | 1256 | 1042.956
0 | 35 | 20 | 0 | 30 | 0 | 15 | 0 | 892 | 965.3096
0 | 15 | 5 | 0 | 45 | 0 | 30 | 5 | 547 | 964.3336
0 | 20 | 10 | 0 | 10 | 0 | 45 | 15 | 986 | 1022.436
4 | 4 | 4 | 8 | 28 | 16 | 32 | 4 | 971.8 | 1017.096
0 | 30 | 0 | 0 | 30 | 0 | 35 | 5 | 610 | 968.2985
4 | 12 | 8 | 0 | 8 | 8 | 56 | 4 | 1160.3 | 1013.264
0 | 15 | 20 | 0 | 5 | 0 | 45 | 15 | 1060 | 1027.669
0 | 10 | 5 | 0 | 5 | 0 | 50 | 30 | 1115 | 1054.425
0 | 25 | 5 | 0 | 10 | 0 | 35 | 25 | 1311 | 1037.586
0 | 20 | 8 | 4 | 0 | 20 | 44 | 4 | 1095.8 | 1043.23
4 | 28 | 0 | 20 | 4 | 8 | 36 | 0 | 920.4 | 996.799
0 | 30 | 10 | 0 | 15 | 0 | 30 | 15 | 966 | 1013.177
0 | 25 | 10 | 0 | 25 | 0 | 35 | 5 | 676 | 986.1873
0 | 25 | 20 | 0 | 10 | 0 | 35 | 10 | 932 | 1011.772
0 | 15 | 5 | 0 | 20 | 0 | 40 | 20 | 986 | 1025.988