## Train Results
Al | Co | Cr | Cu | Fe | Mn | Ni | V | Actual_UTS_True (Mpa) | Predicted_UTS_True (Mpa)
0 | 15 | 5 | 0 | 15 | 0 | 40 | 25 | 1136 | 1067.677
0 | 15 | 5 | 0 | 20 | 0 | 40 | 20 | 986 | 941.2823
0 | 10 | 10 | 0 | 55 | 0 | 25 | 0 | 446 | 512.7672
0 | 40 | 4 | 0 | 28 | 4 | 4 | 20 | 1312.9 | 1357.546
4 | 0 | 8 | 24 | 4 | 16 | 44 | 0 | 1060.7 | 1012.611
4 | 16 | 0 | 20 | 4 | 12 | 44 | 0 | 870.7 | 910.6428
0 | 10 | 5 | 0 | 5 | 0 | 50 | 30 | 1115 | 1126.347
0 | 50 | 10 | 0 | 15 | 0 | 15 | 10 | 1038 | 991.7084
0 | 15 | 5 | 0 | 45 | 0 | 30 | 5 | 547 | 596.6318
0 | 24 | 4 | 0 | 8 | 4 | 36 | 24 | 1447.1 | 1420.787
0 | 15 | 15 | 0 | 5 | 0 | 45 | 20 | 1142 | 1136.007
4 | 20 | 4 | 4 | 16 | 0 | 52 | 0 | 800.2 | 810.5458
0 | 45 | 10 | 0 | 20 | 0 | 15 | 10 | 839 | 939.6433
0 | 20 | 5 | 0 | 15 | 0 | 40 | 20 | 644 | 879.1967
0 | 10 | 0 | 0 | 0 | 0 | 75 | 15 | 899 | 899.9614
5 | 5 | 10 | 0 | 35 | 0 | 45 | 0 | 549 | 545.1202
5 | 10 | 5 | 0 | 20 | 0 | 55 | 5 | 804 | 785.1994
5 | 10 | 0 | 0 | 5 | 0 | 55 | 25 | 1164 | 1171.71
0 | 30 | 0 | 0 | 30 | 0 | 35 | 5 | 610 | 600.7742
5 | 20 | 5 | 0 | 25 | 0 | 45 | 0 | 615 | 654.454
0 | 5 | 10 | 0 | 30 | 0 | 50 | 5 | 604 | 659.4662
4 | 0 | 12 | 4 | 4 | 16 | 52 | 8 | 1219.5 | 1201.469
4 | 4 | 4 | 8 | 28 | 16 | 32 | 4 | 971.8 | 969.1957
0 | 15 | 20 | 0 | 5 | 0 | 45 | 15 | 1060 | 1036.576
0 | 5 | 10 | 0 | 10 | 0 | 55 | 20 | 977 | 978.5388
4 | 0 | 8 | 4 | 24 | 12 | 44 | 4 | 976.4 | 996.1315
0 | 30 | 10 | 0 | 15 | 0 | 30 | 15 | 966 | 942.582
0 | 65 | 15 | 0 | 0 | 0 | 10 | 10 | 960 | 992.4405
4 | 8 | 0 | 12 | 20 | 8 | 48 | 0 | 911.2 | 918.9721
0 | 25 | 15 | 0 | 5 | 0 | 35 | 20 | 1197 | 1162.397
0 | 20 | 8 | 4 | 0 | 20 | 44 | 4 | 1095.8 | 1078.082
0 | 10 | 5 | 0 | 35 | 0 | 35 | 15 | 832 | 829.0234
4 | 12 | 8 | 4 | 16 | 8 | 48 | 0 | 897.5 | 912.8564
0 | 25 | 5 | 0 | 10 | 0 | 35 | 25 | 1311 | 1274.152
0 | 20 | 4 | 0 | 4 | 4 | 48 | 20 | 1399.7 | 1340.952
0 | 35 | 15 | 0 | 10 | 0 | 25 | 15 | 1042 | 1049.551
0 | 35 | 25 | 0 | 5 | 0 | 30 | 5 | 974 | 950.7105
4 | 16 | 0 | 4 | 12 | 8 | 52 | 4 | 1079.9 | 1050.638
0 | 40 | 5 | 0 | 15 | 0 | 15 | 25 | 1504 | 1457.132
0 | 45 | 15 | 0 | 10 | 0 | 15 | 15 | 1044 | 1030.322
0 | 20 | 20 | 0 | 15 | 0 | 30 | 15 | 967 | 1027.023
0 | 40 | 20 | 0 | 5 | 0 | 30 | 5 | 863 | 926.4875
4 | 12 | 0 | 12 | 20 | 8 | 44 | 0 | 846.1 | 907.3583
0 | 10 | 10 | 0 | 25 | 0 | 50 | 5 | 660 | 662.7371
0 | 35 | 15 | 0 | 5 | 0 | 20 | 25 | 790 | 852.2417
0 | 15 | 20 | 0 | 15 | 0 | 40 | 10 | 895 | 865.8319
4 | 12 | 4 | 4 | 20 | 16 | 32 | 8 | 1069.3 | 1028.621
4 | 8 | 0 | 0 | 4 | 8 | 52 | 24 | 1462.7 | 1423.908
5 | 0 | 5 | 0 | 25 | 0 | 60 | 5 | 782 | 770.4484
0 | 25 | 10 | 0 | 5 | 0 | 35 | 25 | 1144 | 1146.905
4 | 8 | 12 | 4 | 4 | 24 | 40 | 4 | 1143.1 | 1150.68
0 | 25 | 10 | 0 | 20 | 0 | 40 | 5 | 621 | 662.0696
0 | 5 | 0 | 0 | 75 | 0 | 20 | 0 | 798 | 692.9608
0 | 45 | 5 | 0 | 15 | 0 | 25 | 10 | 671 | 810.505
0 | 25 | 0 | 0 | 35 | 0 | 35 | 5 | 557 | 608.5475
4 | 0 | 12 | 16 | 4 | 12 | 52 | 0 | 1062.7 | 1079.785
0 | 55 | 10 | 0 | 10 | 0 | 15 | 10 | 952 | 984.9567
0 | 16 | 8 | 4 | 16 | 20 | 36 | 0 | 953.9 | 975.8409
4 | 12 | 8 | 0 | 8 | 8 | 56 | 4 | 1160.3 | 1094.032
0 | 30 | 5 | 0 | 30 | 0 | 20 | 15 | 721 | 755.6785
0 | 35 | 20 | 0 | 10 | 0 | 15 | 20 | 462 | 575.0738
0 | 20 | 10 | 0 | 10 | 0 | 45 | 15 | 986 | 947.9162
0 | 5 | 5 | 0 | 30 | 0 | 45 | 15 | 842 | 869.9744
4 | 0 | 4 | 4 | 16 | 12 | 56 | 4 | 1057.5 | 1061.088
5 | 5 | 5 | 0 | 20 | 0 | 50 | 15 | 1006 | 997.7376
0 | 4 | 8 | 4 | 16 | 20 | 44 | 4 | 1019.4 | 1031.584
0 | 15 | 15 | 0 | 15 | 0 | 40 | 15 | 931 | 939.0995
0 | 12 | 4 | 0 | 4 | 16 | 40 | 24 | 1293.4 | 1329.387
0 | 30 | 0 | 0 | 15 | 0 | 50 | 5 | 620 | 616.6374
0 | 20 | 15 | 0 | 0 | 0 | 35 | 30 | 561 | 581.8304
0 | 10 | 20 | 0 | 5 | 0 | 60 | 5 | 734 | 766.8816
0 | 20 | 10 | 0 | 5 | 0 | 40 | 25 | 1274 | 1168.405
0 | 30 | 10 | 0 | 10 | 0 | 30 | 20 | 1221 | 1125.04
0 | 0 | 8 | 4 | 16 | 12 | 52 | 8 | 1101.1 | 1111.313
0 | 30 | 20 | 0 | 5 | 0 | 40 | 5 | 857 | 852.835
0 | 5 | 5 | 0 | 30 | 0 | 55 | 5 | 620 | 646.2214
5 | 5 | 0 | 0 | 40 | 0 | 45 | 5 | 1062 | 937.8163
0 | 15 | 25 | 0 | 5 | 0 | 50 | 5 | 854 | 807.682
4 | 12 | 4 | 4 | 12 | 16 | 36 | 12 | 1098.1 | 1086.369
0 | 25 | 20 | 0 | 10 | 0 | 35 | 10 | 932 | 936.9925
0 | 30 | 10 | 0 | 5 | 0 | 45 | 10 | 829 | 899.2153
0 | 40 | 25 | 0 | 10 | 0 | 20 | 5 | 996 | 989.061
0 | 24 | 8 | 0 | 12 | 16 | 32 | 8 | 1049.1 | 1040.631
4 | 32 | 8 | 4 | 4 | 20 | 24 | 4 | 1127 | 1142.637
0 | 20 | 10 | 0 | 0 | 0 | 45 | 25 | 1256 | 1198.947
4 | 40 | 0 | 0 | 12 | 4 | 36 | 4 | 900.6 | 896.9541
0 | 25 | 5 | 0 | 10 | 0 | 50 | 10 | 634 | 734.5995
0 | 40 | 5 | 0 | 15 | 0 | 20 | 20 | 1325 | 1343.878
0 | 16 | 0 | 4 | 20 | 20 | 28 | 12 | 1070.6 | 1092.649
5 | 0 | 5 | 0 | 45 | 0 | 45 | 0 | 492 | 547.4565
4 | 12 | 0 | 0 | 16 | 8 | 52 | 8 | 1259.2 | 1161.378

## Test Results
Al | Co | Cr | Cu | Fe | Mn | Ni | V | Actual_UTS_True (Mpa) | Predicted_UTS_True (Mpa)
5 | 15 | 5 | 0 | 5 | 0 | 65 | 5 | 622 | 870.8019
0 | 40 | 20 | 0 | 5 | 0 | 30 | 5 | 863 | 926.4875
0 | 24 | 4 | 0 | 8 | 4 | 36 | 24 | 1447.1 | 1420.787
4 | 12 | 4 | 4 | 20 | 16 | 32 | 8 | 1069.3 | 1028.621
0 | 10 | 10 | 0 | 55 | 0 | 25 | 0 | 446 | 512.7672
5 | 0 | 5 | 0 | 25 | 0 | 60 | 5 | 782 | 770.4484
0 | 20 | 10 | 0 | 0 | 0 | 45 | 25 | 1256 | 1198.947
0 | 35 | 20 | 0 | 30 | 0 | 15 | 0 | 892 | 660.2175
0 | 15 | 5 | 0 | 45 | 0 | 30 | 5 | 547 | 596.6318
0 | 20 | 10 | 0 | 10 | 0 | 45 | 15 | 986 | 947.9162
4 | 4 | 4 | 8 | 28 | 16 | 32 | 4 | 971.8 | 969.1957
0 | 30 | 0 | 0 | 30 | 0 | 35 | 5 | 610 | 600.7742
4 | 12 | 8 | 0 | 8 | 8 | 56 | 4 | 1160.3 | 1094.032
0 | 15 | 20 | 0 | 5 | 0 | 45 | 15 | 1060 | 1036.576
0 | 10 | 5 | 0 | 5 | 0 | 50 | 30 | 1115 | 1126.347
0 | 25 | 5 | 0 | 10 | 0 | 35 | 25 | 1311 | 1274.152
0 | 20 | 8 | 4 | 0 | 20 | 44 | 4 | 1095.8 | 1078.082
4 | 28 | 0 | 20 | 4 | 8 | 36 | 0 | 920.4 | 872.6713
0 | 30 | 10 | 0 | 15 | 0 | 30 | 15 | 966 | 942.582
0 | 25 | 10 | 0 | 25 | 0 | 35 | 5 | 676 | 634.0884
0 | 25 | 20 | 0 | 10 | 0 | 35 | 10 | 932 | 936.9925
0 | 15 | 5 | 0 | 20 | 0 | 40 | 20 | 986 | 941.2823