## Train Results
Al | Co | Cr | Cu | Fe | Mn | Ni | V | Actual_UTS_True (Mpa) | Predicted_UTS_True (Mpa)
0 | 15 | 5 | 0 | 15 | 0 | 40 | 25 | 1136 | 992.6744
0 | 15 | 5 | 0 | 20 | 0 | 40 | 20 | 986 | 989.4603
0 | 10 | 10 | 0 | 55 | 0 | 25 | 0 | 446 | 969.2036
0 | 40 | 4 | 0 | 28 | 4 | 4 | 20 | 1312.9 | 990.8044
4 | 0 | 8 | 24 | 4 | 16 | 44 | 0 | 1060.7 | 1011.021
4 | 16 | 0 | 20 | 4 | 12 | 44 | 0 | 870.7 | 1012.701
0 | 10 | 5 | 0 | 5 | 0 | 50 | 30 | 1115 | 998.6923
0 | 50 | 10 | 0 | 15 | 0 | 15 | 10 | 1038 | 977.6659
0 | 15 | 5 | 0 | 45 | 0 | 30 | 5 | 547 | 974.4578
0 | 24 | 4 | 0 | 8 | 4 | 36 | 24 | 1447.1 | 991.0469
0 | 15 | 15 | 0 | 5 | 0 | 45 | 20 | 1142 | 984.1345
4 | 20 | 4 | 4 | 16 | 0 | 52 | 0 | 800.2 | 987.2802
0 | 45 | 10 | 0 | 20 | 0 | 15 | 10 | 839 | 977.3187
0 | 20 | 5 | 0 | 15 | 0 | 40 | 20 | 644 | 989.437
0 | 10 | 0 | 0 | 0 | 0 | 75 | 15 | 899 | 988.868
5 | 5 | 10 | 0 | 35 | 0 | 45 | 0 | 549 | 958.5859375
5 | 10 | 5 | 0 | 20 | 0 | 55 | 5 | 804 | 983.1155
5 | 10 | 0 | 0 | 5 | 0 | 55 | 25 | 1164 | 1007.053
0 | 30 | 0 | 0 | 30 | 0 | 35 | 5 | 610 | 976.9693
5 | 20 | 5 | 0 | 25 | 0 | 45 | 0 | 615 | 970.5667
0 | 5 | 10 | 0 | 30 | 0 | 50 | 5 | 604 | 977.1763
4 | 0 | 12 | 4 | 4 | 16 | 52 | 8 | 1219.5 | 1008.323
4 | 4 | 4 | 8 | 28 | 16 | 32 | 4 | 971.8 | 1001.775
0 | 15 | 20 | 0 | 5 | 0 | 45 | 15 | 1060 | 977.9706
0 | 5 | 10 | 0 | 10 | 0 | 55 | 20 | 977 | 990.3099
4 | 0 | 8 | 4 | 24 | 12 | 44 | 4 | 976.4 | 997.4811
0 | 30 | 10 | 0 | 15 | 0 | 30 | 15 | 966 | 981.4288
0 | 65 | 15 | 0 | 0 | 0 | 10 | 10 | 960 | 975.1319
4 | 8 | 0 | 12 | 20 | 8 | 48 | 0 | 911.2 | 1003.987
0 | 25 | 15 | 0 | 5 | 0 | 35 | 20 | 1197 | 982.2095
0 | 20 | 8 | 4 | 0 | 20 | 44 | 4 | 1095.8 | 1004.365
0 | 10 | 5 | 0 | 35 | 0 | 35 | 15 | 832 | 984.2363
4 | 12 | 8 | 4 | 16 | 8 | 48 | 0 | 897.5 | 992.0453
0 | 25 | 5 | 0 | 10 | 0 | 35 | 25 | 1311 | 991.7338
0 | 20 | 4 | 0 | 4 | 4 | 48 | 20 | 1399.7 | 989.6147
0 | 35 | 15 | 0 | 10 | 0 | 25 | 15 | 1042 | 979.3157
0 | 35 | 25 | 0 | 5 | 0 | 30 | 5 | 974 | 967.0043
4 | 16 | 0 | 4 | 12 | 8 | 52 | 4 | 1079.9 | 1004.979
0 | 40 | 5 | 0 | 15 | 0 | 15 | 25 | 1504 | 987.979
0 | 45 | 15 | 0 | 10 | 0 | 15 | 15 | 1044 | 978.3336
0 | 20 | 20 | 0 | 15 | 0 | 30 | 15 | 967 | 974.0634
0 | 40 | 20 | 0 | 5 | 0 | 30 | 5 | 863 | 971.553
4 | 12 | 0 | 12 | 20 | 8 | 44 | 0 | 846.1 | 1002.229
0 | 10 | 10 | 0 | 25 | 0 | 50 | 5 | 660 | 977.5406
0 | 35 | 15 | 0 | 5 | 0 | 20 | 25 | 790 | 980.7676
0 | 15 | 20 | 0 | 15 | 0 | 40 | 10 | 895 | 973.6587
4 | 12 | 4 | 4 | 20 | 16 | 32 | 8 | 1069.3 | 1007.414
4 | 8 | 0 | 0 | 4 | 8 | 52 | 24 | 1462.7 | 1017.726
5 | 0 | 5 | 0 | 25 | 0 | 60 | 5 | 782 | 979.1356
0 | 25 | 10 | 0 | 5 | 0 | 35 | 25 | 1144 | 988.7213
4 | 8 | 12 | 4 | 4 | 24 | 40 | 4 | 1143.1 | 1016.061
0 | 25 | 10 | 0 | 20 | 0 | 40 | 5 | 621 | 973.5485
0 | 5 | 0 | 0 | 75 | 0 | 20 | 0 | 798 | 958.0646
0 | 45 | 5 | 0 | 15 | 0 | 25 | 10 | 671 | 978.3257
0 | 25 | 0 | 0 | 35 | 0 | 35 | 5 | 557 | 976.7912
4 | 0 | 12 | 16 | 4 | 12 | 52 | 0 | 1062.7 | 1001.847
0 | 55 | 10 | 0 | 10 | 0 | 15 | 10 | 952 | 977.4716
0 | 16 | 8 | 4 | 16 | 20 | 36 | 0 | 953.9 | 1001.377
4 | 12 | 8 | 0 | 8 | 8 | 56 | 4 | 1160.3 | 994.6788
0 | 30 | 5 | 0 | 30 | 0 | 20 | 15 | 721 | 982.3768
0 | 35 | 20 | 0 | 10 | 0 | 15 | 20 | 462 | 976.1511
0 | 20 | 10 | 0 | 10 | 0 | 45 | 15 | 986 | 984.546
0 | 5 | 5 | 0 | 30 | 0 | 45 | 15 | 842 | 987.04
4 | 0 | 4 | 4 | 16 | 12 | 56 | 4 | 1057.5 | 1003.185
5 | 5 | 5 | 0 | 20 | 0 | 50 | 15 | 1006 | 991.069
0 | 4 | 8 | 4 | 16 | 20 | 44 | 4 | 1019.4 | 1001.911
0 | 15 | 15 | 0 | 15 | 0 | 40 | 15 | 931 | 979.3796
0 | 12 | 4 | 0 | 4 | 16 | 40 | 24 | 1293.4 | 999.0483
0 | 30 | 0 | 0 | 15 | 0 | 50 | 5 | 620 | 979.2878
0 | 20 | 15 | 0 | 0 | 0 | 35 | 30 | 561 | 987.0767
0 | 10 | 20 | 0 | 5 | 0 | 60 | 5 | 734 | 970.7609
0 | 20 | 10 | 0 | 5 | 0 | 40 | 25 | 1274 | 989.2768
0 | 30 | 10 | 0 | 10 | 0 | 30 | 20 | 1221 | 985.5579
0 | 0 | 8 | 4 | 16 | 12 | 52 | 8 | 1101.1 | 992.946
0 | 30 | 20 | 0 | 5 | 0 | 40 | 5 | 857 | 971.5299
0 | 5 | 5 | 0 | 30 | 0 | 55 | 5 | 620 | 978.2181
5 | 5 | 0 | 0 | 40 | 0 | 45 | 5 | 1062 | 972.0878
0 | 15 | 25 | 0 | 5 | 0 | 50 | 5 | 854 | 970.035
4 | 12 | 4 | 4 | 12 | 16 | 36 | 12 | 1098.1 | 1014.611
0 | 25 | 20 | 0 | 10 | 0 | 35 | 10 | 932 | 973.5986
0 | 30 | 10 | 0 | 5 | 0 | 45 | 10 | 829 | 978.3618
0 | 40 | 25 | 0 | 10 | 0 | 20 | 5 | 996 | 965.8026
0 | 24 | 8 | 0 | 12 | 16 | 32 | 8 | 1049.1 | 995.7427
4 | 32 | 8 | 4 | 4 | 20 | 24 | 4 | 1127 | 1011.745
0 | 20 | 10 | 0 | 0 | 0 | 45 | 25 | 1256 | 990.5599
4 | 40 | 0 | 0 | 12 | 4 | 36 | 4 | 900.6 | 991.628
0 | 25 | 5 | 0 | 10 | 0 | 50 | 10 | 634 | 982.3416
0 | 40 | 5 | 0 | 15 | 0 | 20 | 20 | 1325 | 984.5173
0 | 16 | 0 | 4 | 20 | 20 | 28 | 12 | 1070.6 | 1004.709
5 | 0 | 5 | 0 | 45 | 0 | 45 | 0 | 492 | 953.5749
4 | 12 | 0 | 0 | 16 | 8 | 52 | 8 | 1259.2 | 1005.838

## Test Results
Al | Co | Cr | Cu | Fe | Mn | Ni | V | Actual_UTS_True (Mpa) | Predicted_UTS_True (Mpa)
5 | 15 | 5 | 0 | 5 | 0 | 65 | 5 | 622 | 994.5942
0 | 40 | 20 | 0 | 5 | 0 | 30 | 5 | 863 | 971.553
0 | 24 | 4 | 0 | 8 | 4 | 36 | 24 | 1447.1 | 991.0469
4 | 12 | 4 | 4 | 20 | 16 | 32 | 8 | 1069.3 | 1007.414
0 | 10 | 10 | 0 | 55 | 0 | 25 | 0 | 446 | 969.2036
5 | 0 | 5 | 0 | 25 | 0 | 60 | 5 | 782 | 979.1356
0 | 20 | 10 | 0 | 0 | 0 | 45 | 25 | 1256 | 990.5599
0 | 35 | 20 | 0 | 30 | 0 | 15 | 0 | 892 | 964.7953
0 | 15 | 5 | 0 | 45 | 0 | 30 | 5 | 547 | 974.4578
0 | 20 | 10 | 0 | 10 | 0 | 45 | 15 | 986 | 984.546
4 | 4 | 4 | 8 | 28 | 16 | 32 | 4 | 971.8 | 1001.775
0 | 30 | 0 | 0 | 30 | 0 | 35 | 5 | 610 | 976.9693
4 | 12 | 8 | 0 | 8 | 8 | 56 | 4 | 1160.3 | 994.6788
0 | 15 | 20 | 0 | 5 | 0 | 45 | 15 | 1060 | 977.9706
0 | 10 | 5 | 0 | 5 | 0 | 50 | 30 | 1115 | 998.6923
0 | 25 | 5 | 0 | 10 | 0 | 35 | 25 | 1311 | 991.7338
0 | 20 | 8 | 4 | 0 | 20 | 44 | 4 | 1095.8 | 1004.365
4 | 28 | 0 | 20 | 4 | 8 | 36 | 0 | 920.4 | 1000.961
0 | 30 | 10 | 0 | 15 | 0 | 30 | 15 | 966 | 981.4288
0 | 25 | 10 | 0 | 25 | 0 | 35 | 5 | 676 | 973.7881
0 | 25 | 20 | 0 | 10 | 0 | 35 | 10 | 932 | 973.5986
0 | 15 | 5 | 0 | 20 | 0 | 40 | 20 | 986 | 989.4604