## Train Results
Al | Co | Cr | Cu | Fe | Mn | Ni | V | Actual_UTS_True (Mpa) | Predicted_UTS_True (Mpa)
0 | 15 | 5 | 0 | 15 | 0 | 40 | 25 | 1136 | 973.9866
0 | 15 | 5 | 0 | 20 | 0 | 40 | 20 | 986 | 969.9157
0 | 10 | 10 | 0 | 55 | 0 | 25 | 0 | 446 | 953.5982
0 | 40 | 4 | 0 | 28 | 4 | 4 | 20 | 1312.9 | 964.0927
4 | 0 | 8 | 24 | 4 | 16 | 44 | 0 | 1060.7 | 988.7117
4 | 16 | 0 | 20 | 4 | 12 | 44 | 0 | 870.7 | 975.6315
0 | 10 | 5 | 0 | 5 | 0 | 50 | 30 | 1115 | 978.4932
0 | 50 | 10 | 0 | 15 | 0 | 15 | 10 | 1038 | 958.5012
0 | 15 | 5 | 0 | 45 | 0 | 30 | 5 | 547 | 957.825
0 | 24 | 4 | 0 | 8 | 4 | 36 | 24 | 1447.1 | 978.6236
0 | 15 | 15 | 0 | 5 | 0 | 45 | 20 | 1142 | 957.3118
4 | 20 | 4 | 4 | 16 | 0 | 52 | 0 | 800.2 | 951.0027
0 | 45 | 10 | 0 | 20 | 0 | 15 | 10 | 839 | 958.5804
0 | 20 | 5 | 0 | 15 | 0 | 40 | 20 | 644 | 971.0387
0 | 10 | 0 | 0 | 0 | 0 | 75 | 15 | 899 | 967.0387
5 | 5 | 10 | 0 | 35 | 0 | 45 | 0 | 549 | 941.1595
5 | 10 | 5 | 0 | 20 | 0 | 55 | 5 | 804 | 955.0846
5 | 10 | 0 | 0 | 5 | 0 | 55 | 25 | 1164 | 981.6213
0 | 30 | 0 | 0 | 30 | 0 | 35 | 5 | 610 | 952.8201
5 | 20 | 5 | 0 | 25 | 0 | 45 | 0 | 615 | 941.6014
0 | 5 | 10 | 0 | 30 | 0 | 50 | 5 | 604 | 956.8953
4 | 0 | 12 | 4 | 4 | 16 | 52 | 8 | 1219.5 | 994.1929
4 | 4 | 4 | 8 | 28 | 16 | 32 | 4 | 971.8 | 980.3218
0 | 15 | 20 | 0 | 5 | 0 | 45 | 15 | 1060 | 952.0723
0 | 5 | 10 | 0 | 10 | 0 | 55 | 20 | 977 | 963.4349
4 | 0 | 8 | 4 | 24 | 12 | 44 | 4 | 976.4 | 981.8372
0 | 30 | 10 | 0 | 15 | 0 | 30 | 15 | 966 | 963.2371
0 | 65 | 15 | 0 | 0 | 0 | 10 | 10 | 960 | 955.2569
4 | 8 | 0 | 12 | 20 | 8 | 48 | 0 | 911.2 | 966.0115
0 | 25 | 15 | 0 | 5 | 0 | 35 | 20 | 1197 | 956.543
0 | 20 | 8 | 4 | 0 | 20 | 44 | 4 | 1095.8 | 978.5305
0 | 10 | 5 | 0 | 35 | 0 | 35 | 15 | 832 | 964.7573
4 | 12 | 8 | 4 | 16 | 8 | 48 | 0 | 897.5 | 971.9824
0 | 25 | 5 | 0 | 10 | 0 | 35 | 25 | 1311 | 974.0093
0 | 20 | 4 | 0 | 4 | 4 | 48 | 20 | 1399.7 | 976.957
0 | 35 | 15 | 0 | 10 | 0 | 25 | 15 | 1042 | 956.9458
0 | 35 | 25 | 0 | 5 | 0 | 30 | 5 | 974 | 952.0711
4 | 16 | 0 | 4 | 12 | 8 | 52 | 4 | 1079.9 | 972.0146
0 | 40 | 5 | 0 | 15 | 0 | 15 | 25 | 1504 | 967.4918
0 | 45 | 15 | 0 | 10 | 0 | 15 | 15 | 1044 | 953.2214
0 | 20 | 20 | 0 | 15 | 0 | 30 | 15 | 967 | 950.2612
0 | 40 | 20 | 0 | 5 | 0 | 30 | 5 | 863 | 956.5287
4 | 12 | 0 | 12 | 20 | 8 | 44 | 0 | 846.1 | 964.4263
0 | 10 | 10 | 0 | 25 | 0 | 50 | 5 | 660 | 956.6543
0 | 35 | 15 | 0 | 5 | 0 | 20 | 25 | 790 | 954.0015
0 | 15 | 20 | 0 | 15 | 0 | 40 | 10 | 895 | 952.9138
4 | 12 | 4 | 4 | 20 | 16 | 32 | 8 | 1069.3 | 985.0084
4 | 8 | 0 | 0 | 4 | 8 | 52 | 24 | 1462.7 | 992.4948
5 | 0 | 5 | 0 | 25 | 0 | 60 | 5 | 782 | 956.3051
0 | 25 | 10 | 0 | 5 | 0 | 35 | 25 | 1144 | 963.833
4 | 8 | 12 | 4 | 4 | 24 | 40 | 4 | 1143.1 | 1002.076
0 | 25 | 10 | 0 | 20 | 0 | 40 | 5 | 621 | 955.823
0 | 5 | 0 | 0 | 75 | 0 | 20 | 0 | 798 | 924.8898
0 | 45 | 5 | 0 | 15 | 0 | 25 | 10 | 671 | 960.9716
0 | 25 | 0 | 0 | 35 | 0 | 35 | 5 | 557 | 953.3232
4 | 0 | 12 | 16 | 4 | 12 | 52 | 0 | 1062.7 | 983.1939
0 | 55 | 10 | 0 | 10 | 0 | 15 | 10 | 952 | 957.2542
0 | 16 | 8 | 4 | 16 | 20 | 36 | 0 | 953.9 | 971.640625
4 | 12 | 8 | 0 | 8 | 8 | 56 | 4 | 1160.3 | 972.2573
0 | 30 | 5 | 0 | 30 | 0 | 20 | 15 | 721 | 962.8105
0 | 35 | 20 | 0 | 10 | 0 | 15 | 20 | 462 | 946.1645
0 | 20 | 10 | 0 | 10 | 0 | 45 | 15 | 986 | 963.1522
0 | 5 | 5 | 0 | 30 | 0 | 45 | 15 | 842 | 964.7744
4 | 0 | 4 | 4 | 16 | 12 | 56 | 4 | 1057.5 | 986.8145
5 | 5 | 5 | 0 | 20 | 0 | 50 | 15 | 1006 | 964.6905
0 | 4 | 8 | 4 | 16 | 20 | 44 | 4 | 1019.4 | 982.4653
0 | 15 | 15 | 0 | 15 | 0 | 40 | 15 | 931 | 958.3095
0 | 12 | 4 | 0 | 4 | 16 | 40 | 24 | 1293.4 | 982.9814
0 | 30 | 0 | 0 | 15 | 0 | 50 | 5 | 620 | 951.4336
0 | 20 | 15 | 0 | 0 | 0 | 35 | 30 | 561 | 957.288
0 | 10 | 20 | 0 | 5 | 0 | 60 | 5 | 734 | 952.1459
0 | 20 | 10 | 0 | 5 | 0 | 40 | 25 | 1274 | 964.8266
0 | 30 | 10 | 0 | 10 | 0 | 30 | 20 | 1221 | 963.4478
0 | 0 | 8 | 4 | 16 | 12 | 52 | 8 | 1101.1 | 976.2917
0 | 30 | 20 | 0 | 5 | 0 | 40 | 5 | 857 | 954.4683
0 | 5 | 5 | 0 | 30 | 0 | 55 | 5 | 620 | 957.0197
5 | 5 | 0 | 0 | 40 | 0 | 45 | 5 | 1062 | 944.2379
0 | 15 | 25 | 0 | 5 | 0 | 50 | 5 | 854 | 951.9009
4 | 12 | 4 | 4 | 12 | 16 | 36 | 12 | 1098.1 | 993.1823
0 | 25 | 20 | 0 | 10 | 0 | 35 | 10 | 932 | 953.5154
0 | 30 | 10 | 0 | 5 | 0 | 45 | 10 | 829 | 957.46
0 | 40 | 25 | 0 | 10 | 0 | 20 | 5 | 996 | 952.9888
0 | 24 | 8 | 0 | 12 | 16 | 32 | 8 | 1049.1 | 974.0072
4 | 32 | 8 | 4 | 4 | 20 | 24 | 4 | 1127 | 982.5474
0 | 20 | 10 | 0 | 0 | 0 | 45 | 25 | 1256 | 964.7191
4 | 40 | 0 | 0 | 12 | 4 | 36 | 4 | 900.6 | 956.4379
0 | 25 | 5 | 0 | 10 | 0 | 50 | 10 | 634 | 960.6048
0 | 40 | 5 | 0 | 15 | 0 | 20 | 20 | 1325 | 965.1408
0 | 16 | 0 | 4 | 20 | 20 | 28 | 12 | 1070.6 | 979.2602
5 | 0 | 5 | 0 | 45 | 0 | 45 | 0 | 492 | 935.7
4 | 12 | 0 | 0 | 16 | 8 | 52 | 8 | 1259.2 | 977.1658

## Test Results
Al | Co | Cr | Cu | Fe | Mn | Ni | V | Actual_UTS_True (Mpa) | Predicted_UTS_True (Mpa)
5 | 15 | 5 | 0 | 5 | 0 | 65 | 5 | 622 | 958.6398
0 | 40 | 20 | 0 | 5 | 0 | 30 | 5 | 863 | 956.5287
0 | 24 | 4 | 0 | 8 | 4 | 36 | 24 | 1447.1 | 978.6236
4 | 12 | 4 | 4 | 20 | 16 | 32 | 8 | 1069.3 | 985.0084
0 | 10 | 10 | 0 | 55 | 0 | 25 | 0 | 446 | 953.5982
5 | 0 | 5 | 0 | 25 | 0 | 60 | 5 | 782 | 956.3051
0 | 20 | 10 | 0 | 0 | 0 | 45 | 25 | 1256 | 964.7191
0 | 35 | 20 | 0 | 30 | 0 | 15 | 0 | 892 | 954.7137
0 | 15 | 5 | 0 | 45 | 0 | 30 | 5 | 547 | 957.825
0 | 20 | 10 | 0 | 10 | 0 | 45 | 15 | 986 | 963.1522
4 | 4 | 4 | 8 | 28 | 16 | 32 | 4 | 971.8 | 980.3218
0 | 30 | 0 | 0 | 30 | 0 | 35 | 5 | 610 | 952.8201
4 | 12 | 8 | 0 | 8 | 8 | 56 | 4 | 1160.3 | 972.2573
0 | 15 | 20 | 0 | 5 | 0 | 45 | 15 | 1060 | 952.0723
0 | 10 | 5 | 0 | 5 | 0 | 50 | 30 | 1115 | 978.4932
0 | 25 | 5 | 0 | 10 | 0 | 35 | 25 | 1311 | 974.0093
0 | 20 | 8 | 4 | 0 | 20 | 44 | 4 | 1095.8 | 978.5305
4 | 28 | 0 | 20 | 4 | 8 | 36 | 0 | 920.4 | 966.9216
0 | 30 | 10 | 0 | 15 | 0 | 30 | 15 | 966 | 963.2371
0 | 25 | 10 | 0 | 25 | 0 | 35 | 5 | 676 | 957.6979
0 | 25 | 20 | 0 | 10 | 0 | 35 | 10 | 932 | 953.5154
0 | 15 | 5 | 0 | 20 | 0 | 40 | 20 | 986 | 969.9157