## Train Results
Al | Co | Cr | Cu | Fe | Mn | Ni | V | Actual_UTS_True (Mpa) | Predicted_UTS_True (Mpa)
0 | 15 | 5 | 0 | 15 | 0 | 40 | 25 | 1136 | 1065.298
0 | 15 | 5 | 0 | 20 | 0 | 40 | 20 | 986 | 1051.464
0 | 10 | 10 | 0 | 55 | 0 | 25 | 0 | 446 | 940.1313
0 | 40 | 4 | 0 | 28 | 4 | 4 | 20 | 1312.9 | 1053.443
4 | 0 | 8 | 24 | 4 | 16 | 44 | 0 | 1060.7 | 1007.695
4 | 16 | 0 | 20 | 4 | 12 | 44 | 0 | 870.7 | 1024.263
0 | 10 | 5 | 0 | 5 | 0 | 50 | 30 | 1115 | 1077.835
0 | 50 | 10 | 0 | 15 | 0 | 15 | 10 | 1038 | 1006.488
0 | 15 | 5 | 0 | 45 | 0 | 30 | 5 | 547 | 977.9664
0 | 24 | 4 | 0 | 8 | 4 | 36 | 24 | 1447.1 | 1067.943
0 | 15 | 15 | 0 | 5 | 0 | 45 | 20 | 1142 | 1036.33
4 | 20 | 4 | 4 | 16 | 0 | 52 | 0 | 800.2 | 1005.322
0 | 45 | 10 | 0 | 20 | 0 | 15 | 10 | 839 | 1007.816
0 | 20 | 5 | 0 | 15 | 0 | 40 | 20 | 644 | 1053.512
0 | 10 | 0 | 0 | 0 | 0 | 75 | 15 | 899 | 1074.859
5 | 5 | 10 | 0 | 35 | 0 | 45 | 0 | 549 | 972.6777
5 | 10 | 5 | 0 | 20 | 0 | 55 | 5 | 804 | 1021.194
5 | 10 | 0 | 0 | 5 | 0 | 55 | 25 | 1164 | 1104.621
0 | 30 | 0 | 0 | 30 | 0 | 35 | 5 | 610 | 996.0802
5 | 20 | 5 | 0 | 25 | 0 | 45 | 0 | 615 | 994.027
0 | 5 | 10 | 0 | 30 | 0 | 50 | 5 | 604 | 991.9395
4 | 0 | 12 | 4 | 4 | 16 | 52 | 8 | 1219.5 | 1032.631
4 | 4 | 4 | 8 | 28 | 16 | 32 | 4 | 971.8 | 1010.047
0 | 15 | 20 | 0 | 5 | 0 | 45 | 15 | 1060 | 1018.728
0 | 5 | 10 | 0 | 10 | 0 | 55 | 20 | 977 | 1051.807
4 | 0 | 8 | 4 | 24 | 12 | 44 | 4 | 976.4 | 1014.633
0 | 30 | 10 | 0 | 15 | 0 | 30 | 15 | 966 | 1032.627
0 | 65 | 15 | 0 | 0 | 0 | 10 | 10 | 960 | 990.5975
4 | 8 | 0 | 12 | 20 | 8 | 48 | 0 | 911.2 | 1014.769
0 | 25 | 15 | 0 | 5 | 0 | 35 | 20 | 1197 | 1032.3
0 | 20 | 8 | 4 | 0 | 20 | 44 | 4 | 1095.8 | 1030.116
0 | 10 | 5 | 0 | 35 | 0 | 35 | 15 | 832 | 1022.306
4 | 12 | 8 | 4 | 16 | 8 | 48 | 0 | 897.5 | 1014.108
0 | 25 | 5 | 0 | 10 | 0 | 35 | 25 | 1311 | 1066.349
0 | 20 | 4 | 0 | 4 | 4 | 48 | 20 | 1399.7 | 1065.449
0 | 35 | 15 | 0 | 10 | 0 | 25 | 15 | 1042 | 1021.86
0 | 35 | 25 | 0 | 5 | 0 | 30 | 5 | 974 | 983.2099
4 | 16 | 0 | 4 | 12 | 8 | 52 | 4 | 1079.9 | 1043.784
0 | 40 | 5 | 0 | 15 | 0 | 15 | 25 | 1504 | 1064.299
0 | 45 | 15 | 0 | 10 | 0 | 15 | 15 | 1044 | 1013.504
0 | 20 | 20 | 0 | 15 | 0 | 30 | 15 | 967 | 1007.594
0 | 40 | 20 | 0 | 5 | 0 | 30 | 5 | 863 | 992.2385
4 | 12 | 0 | 12 | 20 | 8 | 44 | 0 | 846.1 | 1014.765
0 | 10 | 10 | 0 | 25 | 0 | 50 | 5 | 660 | 998.9733
0 | 35 | 15 | 0 | 5 | 0 | 20 | 25 | 790 | 1033.977
0 | 15 | 20 | 0 | 15 | 0 | 40 | 10 | 895 | 1004.68
4 | 12 | 4 | 4 | 20 | 16 | 32 | 8 | 1069.3 | 1030.436
4 | 8 | 0 | 0 | 4 | 8 | 52 | 24 | 1462.7 | 1103.068
5 | 0 | 5 | 0 | 25 | 0 | 60 | 5 | 782 | 1016.175
0 | 25 | 10 | 0 | 5 | 0 | 35 | 25 | 1144 | 1053.597
4 | 8 | 12 | 4 | 4 | 24 | 40 | 4 | 1143.1 | 1027.532
0 | 25 | 10 | 0 | 20 | 0 | 40 | 5 | 621 | 1002.848
0 | 5 | 0 | 0 | 75 | 0 | 20 | 0 | 798 | 948.1957
0 | 45 | 5 | 0 | 15 | 0 | 25 | 10 | 671 | 1018.062
0 | 25 | 0 | 0 | 35 | 0 | 35 | 5 | 557 | 993.0452
4 | 0 | 12 | 16 | 4 | 12 | 52 | 0 | 1062.7 | 1012.03
0 | 55 | 10 | 0 | 10 | 0 | 15 | 10 | 952 | 1005.059
0 | 16 | 8 | 4 | 16 | 20 | 36 | 0 | 953.9 | 1012.873
4 | 12 | 8 | 0 | 8 | 8 | 56 | 4 | 1160.3 | 1039.336
0 | 30 | 5 | 0 | 30 | 0 | 20 | 15 | 721 | 1033.446
0 | 35 | 20 | 0 | 10 | 0 | 15 | 20 | 462 | 1012.339
0 | 20 | 10 | 0 | 10 | 0 | 45 | 15 | 986 | 1039.399
0 | 5 | 5 | 0 | 30 | 0 | 45 | 15 | 842 | 1027.188
4 | 0 | 4 | 4 | 16 | 12 | 56 | 4 | 1057.5 | 1034.181
5 | 5 | 5 | 0 | 20 | 0 | 50 | 15 | 1006 | 1051.559
0 | 4 | 8 | 4 | 16 | 20 | 44 | 4 | 1019.4 | 1021.211
0 | 15 | 15 | 0 | 15 | 0 | 40 | 15 | 931 | 1020.5
0 | 12 | 4 | 0 | 4 | 16 | 40 | 24 | 1293.4 | 1056.479
0 | 30 | 0 | 0 | 15 | 0 | 50 | 5 | 620 | 1015.617
0 | 20 | 15 | 0 | 0 | 0 | 35 | 30 | 561 | 1039.179
0 | 10 | 20 | 0 | 5 | 0 | 60 | 5 | 734 | 1009.607
0 | 20 | 10 | 0 | 5 | 0 | 40 | 25 | 1274 | 1055.787
0 | 30 | 10 | 0 | 10 | 0 | 30 | 20 | 1221 | 1046.643
0 | 0 | 8 | 4 | 16 | 12 | 52 | 8 | 1101.1 | 1026.831
0 | 30 | 20 | 0 | 5 | 0 | 40 | 5 | 857 | 1002.039
0 | 5 | 5 | 0 | 30 | 0 | 55 | 5 | 620 | 1001.333
5 | 5 | 0 | 0 | 40 | 0 | 45 | 5 | 1062 | 1015.298
0 | 15 | 25 | 0 | 5 | 0 | 50 | 5 | 854 | 1000.639
4 | 12 | 4 | 4 | 12 | 16 | 36 | 12 | 1098.1 | 1043.812
0 | 25 | 20 | 0 | 10 | 0 | 35 | 10 | 932 | 1006.323
0 | 30 | 10 | 0 | 5 | 0 | 45 | 10 | 829 | 1031.105
0 | 40 | 25 | 0 | 10 | 0 | 20 | 5 | 996 | 971.5662
0 | 24 | 8 | 0 | 12 | 16 | 32 | 8 | 1049.1 | 1022.627
4 | 32 | 8 | 4 | 4 | 20 | 24 | 4 | 1127 | 1017.46
0 | 20 | 10 | 0 | 0 | 0 | 45 | 25 | 1256 | 1060.753
4 | 40 | 0 | 0 | 12 | 4 | 36 | 4 | 900.6 | 1031.556
0 | 25 | 5 | 0 | 10 | 0 | 50 | 10 | 634 | 1037.798
0 | 40 | 5 | 0 | 15 | 0 | 20 | 20 | 1325 | 1053.507
0 | 16 | 0 | 4 | 20 | 20 | 28 | 12 | 1070.6 | 1030.759
5 | 0 | 5 | 0 | 45 | 0 | 45 | 0 | 492 | 974.7062
4 | 12 | 0 | 0 | 16 | 8 | 52 | 8 | 1259.2 | 1058.475

## Test Results
Al | Co | Cr | Cu | Fe | Mn | Ni | V | Actual_UTS_True (Mpa) | Predicted_UTS_True (Mpa)
5 | 15 | 5 | 0 | 5 | 0 | 65 | 5 | 622 | 1037.715
0 | 40 | 20 | 0 | 5 | 0 | 30 | 5 | 863 | 992.2385
0 | 24 | 4 | 0 | 8 | 4 | 36 | 24 | 1447.1 | 1067.943
4 | 12 | 4 | 4 | 20 | 16 | 32 | 8 | 1069.3 | 1030.436
0 | 10 | 10 | 0 | 55 | 0 | 25 | 0 | 446 | 940.1313
5 | 0 | 5 | 0 | 25 | 0 | 60 | 5 | 782 | 1016.175
0 | 20 | 10 | 0 | 0 | 0 | 45 | 25 | 1256 | 1060.753
0 | 35 | 20 | 0 | 30 | 0 | 15 | 0 | 892 | 954.9762
0 | 15 | 5 | 0 | 45 | 0 | 30 | 5 | 547 | 977.9664
0 | 20 | 10 | 0 | 10 | 0 | 45 | 15 | 986 | 1039.399
4 | 4 | 4 | 8 | 28 | 16 | 32 | 4 | 971.8 | 1010.047
0 | 30 | 0 | 0 | 30 | 0 | 35 | 5 | 610 | 996.0802
4 | 12 | 8 | 0 | 8 | 8 | 56 | 4 | 1160.3 | 1039.336
0 | 15 | 20 | 0 | 5 | 0 | 45 | 15 | 1060 | 1018.728
0 | 10 | 5 | 0 | 5 | 0 | 50 | 30 | 1115 | 1077.835
0 | 25 | 5 | 0 | 10 | 0 | 35 | 25 | 1311 | 1066.349
0 | 20 | 8 | 4 | 0 | 20 | 44 | 4 | 1095.8 | 1030.116
4 | 28 | 0 | 20 | 4 | 8 | 36 | 0 | 920.4 | 1023.735
0 | 30 | 10 | 0 | 15 | 0 | 30 | 15 | 966 | 1032.627
0 | 25 | 10 | 0 | 25 | 0 | 35 | 5 | 676 | 995.6251
0 | 25 | 20 | 0 | 10 | 0 | 35 | 10 | 932 | 1006.323
0 | 15 | 5 | 0 | 20 | 0 | 40 | 20 | 986 | 1051.464