## Train Results
Al | Co | Cr | Cu | Fe | Mn | Ni | V | Actual_Yield Strength (MPa) | Predicted_Yield Strength (MPa)
0 | 15 | 5 | 0 | 15 | 0 | 40 | 25 | 541 | 508.8252
0 | 15 | 5 | 0 | 20 | 0 | 40 | 20 | 430 | 448.5379
0 | 10 | 10 | 0 | 55 | 0 | 25 | 0 | 310 | 334.0694
0 | 40 | 4 | 0 | 28 | 4 | 4 | 20 | 531.3 | 506.7631
4 | 0 | 8 | 24 | 4 | 16 | 44 | 0 | 261.2 | 214.2672
4 | 16 | 0 | 20 | 4 | 12 | 44 | 0 | 218.8 | 202.7415
0 | 10 | 5 | 0 | 5 | 0 | 50 | 30 | 637 | 594.7838
0 | 50 | 10 | 0 | 15 | 0 | 15 | 10 | 539 | 515.7897
0 | 15 | 5 | 0 | 45 | 0 | 30 | 5 | 364 | 411.666
0 | 24 | 4 | 0 | 8 | 4 | 36 | 24 | 431.5 | 462.1323
0 | 15 | 15 | 0 | 5 | 0 | 45 | 20 | 525 | 529.394
4 | 20 | 4 | 4 | 16 | 0 | 52 | 0 | 176.8 | 217.3987
0 | 45 | 10 | 0 | 20 | 0 | 15 | 10 | 487 | 483.5411
0 | 20 | 5 | 0 | 15 | 0 | 40 | 20 | 244 | 446.2604
0 | 10 | 0 | 0 | 0 | 0 | 75 | 15 | 398 | 434.7953
5 | 5 | 10 | 0 | 35 | 0 | 45 | 0 | 250 | 230.928
5 | 10 | 5 | 0 | 20 | 0 | 55 | 5 | 366 | 319.3287
5 | 10 | 0 | 0 | 5 | 0 | 55 | 25 | 669 | 577.3125
0 | 30 | 0 | 0 | 30 | 0 | 35 | 5 | 347 | 340.0122
5 | 20 | 5 | 0 | 25 | 0 | 45 | 0 | 313 | 279.8164
0 | 5 | 10 | 0 | 30 | 0 | 50 | 5 | 324 | 368.2514
4 | 0 | 12 | 4 | 4 | 16 | 52 | 8 | 307.1 | 273.4835
4 | 4 | 4 | 8 | 28 | 16 | 32 | 4 | 252.1 | 240.861
0 | 15 | 20 | 0 | 5 | 0 | 45 | 15 | 551 | 517.2861
0 | 5 | 10 | 0 | 10 | 0 | 55 | 20 | 517 | 502.3211
4 | 0 | 8 | 4 | 24 | 12 | 44 | 4 | 230.5 | 239.7522
0 | 30 | 10 | 0 | 15 | 0 | 30 | 15 | 444 | 532.2354
0 | 65 | 15 | 0 | 0 | 0 | 10 | 10 | 548 | 577.7263
4 | 8 | 0 | 12 | 20 | 8 | 48 | 0 | 232.6 | 205.6272
0 | 25 | 15 | 0 | 5 | 0 | 35 | 20 | 613 | 594.2278
0 | 20 | 8 | 4 | 0 | 20 | 44 | 4 | 340.8 | 297.8625
0 | 10 | 5 | 0 | 35 | 0 | 35 | 15 | 391 | 429.4897
4 | 12 | 8 | 4 | 16 | 8 | 48 | 0 | 217.6 | 229.3586
0 | 25 | 5 | 0 | 10 | 0 | 35 | 25 | 614 | 498.5831
0 | 20 | 4 | 0 | 4 | 4 | 48 | 20 | 418.3 | 462.071
0 | 35 | 15 | 0 | 10 | 0 | 25 | 15 | 521 | 567.881
0 | 35 | 25 | 0 | 5 | 0 | 30 | 5 | 650 | 581.4923
4 | 16 | 0 | 4 | 12 | 8 | 52 | 4 | 301 | 291.7171
0 | 40 | 5 | 0 | 15 | 0 | 15 | 25 | 551 | 603.3744
0 | 45 | 15 | 0 | 10 | 0 | 15 | 15 | 569 | 565.5552
0 | 20 | 20 | 0 | 15 | 0 | 30 | 15 | 470 | 497.8642
0 | 40 | 20 | 0 | 5 | 0 | 30 | 5 | 461 | 545.9341
4 | 12 | 0 | 12 | 20 | 8 | 44 | 0 | 209.6 | 205.5878
0 | 10 | 10 | 0 | 25 | 0 | 50 | 5 | 447 | 408.2245
0 | 35 | 15 | 0 | 5 | 0 | 20 | 25 | 790 | 706.1959
0 | 15 | 20 | 0 | 15 | 0 | 40 | 10 | 431 | 491.6191
4 | 12 | 4 | 4 | 20 | 16 | 32 | 8 | 254.6 | 270.5804
4 | 8 | 0 | 0 | 4 | 8 | 52 | 24 | 449.1 | 484.2026
5 | 0 | 5 | 0 | 25 | 0 | 60 | 5 | 331 | 272.3038
0 | 25 | 10 | 0 | 5 | 0 | 35 | 25 | 601 | 580.2065
4 | 8 | 12 | 4 | 4 | 24 | 40 | 4 | 282.4 | 245.5468
0 | 25 | 10 | 0 | 20 | 0 | 40 | 5 | 383 | 439.4772
0 | 5 | 0 | 0 | 75 | 0 | 20 | 0 | 610 | 585.9409
0 | 45 | 5 | 0 | 15 | 0 | 25 | 10 | 357 | 406.4931
0 | 25 | 0 | 0 | 35 | 0 | 35 | 5 | 305 | 358.5138
4 | 0 | 12 | 16 | 4 | 12 | 52 | 0 | 269.7 | 230.3384
0 | 55 | 10 | 0 | 10 | 0 | 15 | 10 | 606 | 553.7286
0 | 16 | 8 | 4 | 16 | 20 | 36 | 0 | 259.4 | 256.2122
4 | 12 | 8 | 0 | 8 | 8 | 56 | 4 | 313.1 | 292.96875
0 | 30 | 5 | 0 | 30 | 0 | 20 | 15 | 427 | 449.2349
0 | 35 | 20 | 0 | 10 | 0 | 15 | 20 | 460 | 519.9462
0 | 20 | 10 | 0 | 10 | 0 | 45 | 15 | 443 | 501.7796
0 | 5 | 5 | 0 | 30 | 0 | 45 | 15 | 361 | 434.2981
4 | 0 | 4 | 4 | 16 | 12 | 56 | 4 | 310.2 | 299.2395
5 | 5 | 5 | 0 | 20 | 0 | 50 | 15 | 542 | 476.7505
0 | 4 | 8 | 4 | 16 | 20 | 44 | 4 | 267 | 251.4095
0 | 15 | 15 | 0 | 15 | 0 | 40 | 15 | 459 | 506.4114
0 | 12 | 4 | 0 | 4 | 16 | 40 | 24 | 406.4 | 409.2968
0 | 30 | 0 | 0 | 15 | 0 | 50 | 5 | 339 | 357.8514
0 | 20 | 15 | 0 | 0 | 0 | 35 | 30 | 559 | 643.9382
0 | 10 | 20 | 0 | 5 | 0 | 60 | 5 | 397 | 444.3657
0 | 20 | 10 | 0 | 5 | 0 | 40 | 25 | 590 | 549.6629
0 | 30 | 10 | 0 | 10 | 0 | 30 | 20 | 625 | 583.8408
0 | 0 | 8 | 4 | 16 | 12 | 52 | 8 | 316 | 312.0944
0 | 30 | 20 | 0 | 5 | 0 | 40 | 5 | 508 | 533.2679
0 | 5 | 5 | 0 | 30 | 0 | 55 | 5 | 308 | 360.92
5 | 5 | 0 | 0 | 40 | 0 | 45 | 5 | 477 | 367.5698
0 | 15 | 25 | 0 | 5 | 0 | 50 | 5 | 503 | 505.0463
4 | 12 | 4 | 4 | 12 | 16 | 36 | 12 | 290.1 | 282.4306
0 | 25 | 20 | 0 | 10 | 0 | 35 | 10 | 460 | 510.4137
0 | 30 | 10 | 0 | 5 | 0 | 45 | 10 | 537 | 478.2547
0 | 40 | 25 | 0 | 10 | 0 | 20 | 5 | 502 | 516.4107
0 | 24 | 8 | 0 | 12 | 16 | 32 | 8 | 270.2 | 283.1196
4 | 32 | 8 | 4 | 4 | 20 | 24 | 4 | 311.4 | 254.0341
0 | 20 | 10 | 0 | 0 | 0 | 45 | 25 | 615 | 561.6031
4 | 40 | 0 | 0 | 12 | 4 | 36 | 4 | 211.4 | 237.8966
0 | 25 | 5 | 0 | 10 | 0 | 50 | 10 | 332 | 414.0879
0 | 40 | 5 | 0 | 15 | 0 | 20 | 20 | 518 | 553.7328
0 | 16 | 0 | 4 | 20 | 20 | 28 | 12 | 348.8 | 331.9065
5 | 0 | 5 | 0 | 45 | 0 | 45 | 0 | 253 | 243.6189
4 | 12 | 0 | 0 | 16 | 8 | 52 | 8 | 410.3 | 419.5367

## Test Results
Al | Co | Cr | Cu | Fe | Mn | Ni | V | Actual_Yield Strength (MPa) | Predicted_Yield Strength (MPa)
0 | 20 | 5 | 0 | 25 | 0 | 35 | 15 | 391 | 433.8117
0 | 8 | 0 | 4 | 4 | 28 | 36 | 20 | 414.6 | 332.6105
0 | 25 | 10 | 0 | 25 | 0 | 35 | 5 | 413 | 408.0343
5 | 10 | 5 | 0 | 25 | 0 | 50 | 5 | 275 | 334.2305
0 | 10 | 5 | 0 | 10 | 0 | 55 | 20 | 469 | 493.4466
15 | 5 | 0 | 0 | 15 | 0 | 65 | 0 | 299 | 293.9108
0 | 5 | 15 | 0 | 5 | 0 | 70 | 5 | 376 | 414.6942
0 | 5 | 20 | 0 | 10 | 0 | 55 | 10 | 427 | 447.1525
4 | 8 | 4 | 4 | 16 | 12 | 48 | 4 | 284.2 | 275.1533
4 | 28 | 0 | 20 | 4 | 8 | 36 | 0 | 266.6 | 195.5487
0 | 35 | 20 | 0 | 30 | 0 | 15 | 0 | 448 | 391.1982
4 | 0 | 4 | 0 | 4 | 4 | 60 | 24 | 445.7 | 502.1279
0 | 50 | 5 | 0 | 15 | 0 | 5 | 25 | 539 | 614.2988
0 | 25 | 10 | 0 | 35 | 0 | 25 | 5 | 363 | 369.7182
0 | 10 | 0 | 0 | 30 | 0 | 40 | 20 | 336 | 488.6302
5 | 5 | 10 | 0 | 20 | 0 | 55 | 5 | 367 | 265.156
5 | 10 | 0 | 0 | 30 | 0 | 50 | 5 | 282 | 377.6521
4 | 0 | 4 | 0 | 20 | 8 | 52 | 12 | 365.7 | 414.2901
0 | 75 | 0 | 0 | 15 | 0 | 0 | 10 | 382 | 521.6909
4 | 12 | 4 | 0 | 28 | 0 | 40 | 12 | 261.9 | 481.9514
0 | 25 | 25 | 0 | 15 | 0 | 25 | 10 | 491 | 476.0775
0 | 40 | 15 | 0 | 5 | 0 | 30 | 10 | 448 | 526.5366
0 | 0 | 20 | 0 | 55 | 0 | 25 | 0 | 318 | 249.9523
4 | 4 | 12 | 0 | 0 | 4 | 52 | 24 | 719.1 | 488.4514
5 | 15 | 5 | 0 | 5 | 0 | 65 | 5 | 391 | 305.6043