## Train Results
Al | Co | Cr | Cu | Fe | Mn | Ni | V | Actual_Yield Strength (MPa) | Predicted_Yield Strength (MPa)
0 | 15 | 5 | 0 | 15 | 0 | 40 | 25 | 541 | 455.3174
0 | 15 | 5 | 0 | 20 | 0 | 40 | 20 | 430 | 423.0677
0 | 10 | 10 | 0 | 55 | 0 | 25 | 0 | 310 | 379.0522
0 | 40 | 4 | 0 | 28 | 4 | 4 | 20 | 531.3 | 497.1237
4 | 0 | 8 | 24 | 4 | 16 | 44 | 0 | 261.2 | 187.3089
4 | 16 | 0 | 20 | 4 | 12 | 44 | 0 | 218.8 | 186.5703
0 | 10 | 5 | 0 | 5 | 0 | 50 | 30 | 637 | 626.2404
0 | 50 | 10 | 0 | 15 | 0 | 15 | 10 | 539 | 525.3397
0 | 15 | 5 | 0 | 45 | 0 | 30 | 5 | 364 | 473.2526
0 | 24 | 4 | 0 | 8 | 4 | 36 | 24 | 431.5 | 414.5803
0 | 15 | 15 | 0 | 5 | 0 | 45 | 20 | 525 | 498.6008
4 | 20 | 4 | 4 | 16 | 0 | 52 | 0 | 176.8 | 218.8187
0 | 45 | 10 | 0 | 20 | 0 | 15 | 10 | 487 | 486.2203
0 | 20 | 5 | 0 | 15 | 0 | 40 | 20 | 244 | 419.3069
0 | 10 | 0 | 0 | 0 | 0 | 75 | 15 | 398 | 415.4847
5 | 5 | 10 | 0 | 35 | 0 | 45 | 0 | 250 | 236.2334
5 | 10 | 5 | 0 | 20 | 0 | 55 | 5 | 366 | 319.6037
5 | 10 | 0 | 0 | 5 | 0 | 55 | 25 | 669 | 615.0777
0 | 30 | 0 | 0 | 30 | 0 | 35 | 5 | 347 | 405.5907
5 | 20 | 5 | 0 | 25 | 0 | 45 | 0 | 313 | 279.1088
0 | 5 | 10 | 0 | 30 | 0 | 50 | 5 | 324 | 414.7294
4 | 0 | 12 | 4 | 4 | 16 | 52 | 8 | 307.1 | 283.3875
4 | 4 | 4 | 8 | 28 | 16 | 32 | 4 | 252.1 | 217.9208
0 | 15 | 20 | 0 | 5 | 0 | 45 | 15 | 551 | 514.3121
0 | 5 | 10 | 0 | 10 | 0 | 55 | 20 | 517 | 488.9249
4 | 0 | 8 | 4 | 24 | 12 | 44 | 4 | 230.5 | 242.4126
0 | 30 | 10 | 0 | 15 | 0 | 30 | 15 | 444 | 478.2232
0 | 65 | 15 | 0 | 0 | 0 | 10 | 10 | 548 | 543.4409
4 | 8 | 0 | 12 | 20 | 8 | 48 | 0 | 232.6 | 197.5895
0 | 25 | 15 | 0 | 5 | 0 | 35 | 20 | 613 | 578.5226
0 | 20 | 8 | 4 | 0 | 20 | 44 | 4 | 340.8 | 297.1489
0 | 10 | 5 | 0 | 35 | 0 | 35 | 15 | 391 | 426.8364
4 | 12 | 8 | 4 | 16 | 8 | 48 | 0 | 217.6 | 231.5917
0 | 25 | 5 | 0 | 10 | 0 | 35 | 25 | 614 | 456.1578
0 | 20 | 4 | 0 | 4 | 4 | 48 | 20 | 418.3 | 410.044
0 | 35 | 15 | 0 | 10 | 0 | 25 | 15 | 521 | 524.3728
0 | 35 | 25 | 0 | 5 | 0 | 30 | 5 | 650 | 571.8466
4 | 16 | 0 | 4 | 12 | 8 | 52 | 4 | 301 | 309.2469
0 | 40 | 5 | 0 | 15 | 0 | 15 | 25 | 551 | 578.7808
0 | 45 | 15 | 0 | 10 | 0 | 15 | 15 | 569 | 544.0156
0 | 20 | 20 | 0 | 15 | 0 | 30 | 15 | 470 | 462.6092
0 | 40 | 20 | 0 | 5 | 0 | 30 | 5 | 461 | 504.9518
4 | 12 | 0 | 12 | 20 | 8 | 44 | 0 | 209.6 | 197.2048
0 | 10 | 10 | 0 | 25 | 0 | 50 | 5 | 447 | 452.1833
0 | 35 | 15 | 0 | 5 | 0 | 20 | 25 | 790 | 691.0016
0 | 15 | 20 | 0 | 15 | 0 | 40 | 10 | 431 | 474.1394
4 | 12 | 4 | 4 | 20 | 16 | 32 | 8 | 254.6 | 261.2707
4 | 8 | 0 | 0 | 4 | 8 | 52 | 24 | 449.1 | 490.4958
5 | 0 | 5 | 0 | 25 | 0 | 60 | 5 | 331 | 315.4037
0 | 25 | 10 | 0 | 5 | 0 | 35 | 25 | 601 | 542.0148
4 | 8 | 12 | 4 | 4 | 24 | 40 | 4 | 282.4 | 252.7834
0 | 25 | 10 | 0 | 20 | 0 | 40 | 5 | 383 | 449.3355
0 | 5 | 0 | 0 | 75 | 0 | 20 | 0 | 610 | 695.6976
0 | 45 | 5 | 0 | 15 | 0 | 25 | 10 | 357 | 406.4866
0 | 25 | 0 | 0 | 35 | 0 | 35 | 5 | 305 | 430.5343
4 | 0 | 12 | 16 | 4 | 12 | 52 | 0 | 269.7 | 207.0152
0 | 55 | 10 | 0 | 10 | 0 | 15 | 10 | 606 | 555.3163
0 | 16 | 8 | 4 | 16 | 20 | 36 | 0 | 259.4 | 244.0879
4 | 12 | 8 | 0 | 8 | 8 | 56 | 4 | 313.1 | 313.491
0 | 30 | 5 | 0 | 30 | 0 | 20 | 15 | 427 | 439.0495
0 | 35 | 20 | 0 | 10 | 0 | 15 | 20 | 460 | 493.5987
0 | 20 | 10 | 0 | 10 | 0 | 45 | 15 | 443 | 459.6903
0 | 5 | 5 | 0 | 30 | 0 | 45 | 15 | 361 | 430.7058
4 | 0 | 4 | 4 | 16 | 12 | 56 | 4 | 310.2 | 286.2823
5 | 5 | 5 | 0 | 20 | 0 | 50 | 15 | 542 | 494.1353
0 | 4 | 8 | 4 | 16 | 20 | 44 | 4 | 267 | 244.9455
0 | 15 | 15 | 0 | 15 | 0 | 40 | 15 | 459 | 482.3123
0 | 12 | 4 | 0 | 4 | 16 | 40 | 24 | 406.4 | 383.7685
0 | 30 | 0 | 0 | 15 | 0 | 50 | 5 | 339 | 384.8279
0 | 20 | 15 | 0 | 0 | 0 | 35 | 30 | 559 | 599.0167
0 | 10 | 20 | 0 | 5 | 0 | 60 | 5 | 397 | 450.5382
0 | 20 | 10 | 0 | 5 | 0 | 40 | 25 | 590 | 502.1945
0 | 30 | 10 | 0 | 10 | 0 | 30 | 20 | 625 | 540.7158
0 | 0 | 8 | 4 | 16 | 12 | 52 | 8 | 316 | 289.1339
0 | 30 | 20 | 0 | 5 | 0 | 40 | 5 | 508 | 492.474
0 | 5 | 5 | 0 | 30 | 0 | 55 | 5 | 308 | 388.9329
5 | 5 | 0 | 0 | 40 | 0 | 45 | 5 | 477 | 415.1743
0 | 15 | 25 | 0 | 5 | 0 | 50 | 5 | 503 | 497.4227
4 | 12 | 4 | 4 | 12 | 16 | 36 | 12 | 290.1 | 279.1021
0 | 25 | 20 | 0 | 10 | 0 | 35 | 10 | 460 | 492.2956
0 | 30 | 10 | 0 | 5 | 0 | 45 | 10 | 537 | 459.572
0 | 40 | 25 | 0 | 10 | 0 | 20 | 5 | 502 | 496.0219
0 | 24 | 8 | 0 | 12 | 16 | 32 | 8 | 270.2 | 297.1113
4 | 32 | 8 | 4 | 4 | 20 | 24 | 4 | 311.4 | 273.7478
0 | 20 | 10 | 0 | 0 | 0 | 45 | 25 | 615 | 524.0124
4 | 40 | 0 | 0 | 12 | 4 | 36 | 4 | 211.4 | 244.5448
0 | 25 | 5 | 0 | 10 | 0 | 50 | 10 | 332 | 404.6834
0 | 40 | 5 | 0 | 15 | 0 | 20 | 20 | 518 | 515.7839
0 | 16 | 0 | 4 | 20 | 20 | 28 | 12 | 348.8 | 315.9595
5 | 0 | 5 | 0 | 45 | 0 | 45 | 0 | 253 | 256.5139
4 | 12 | 0 | 0 | 16 | 8 | 52 | 8 | 410.3 | 394.7996

## Test Results
Al | Co | Cr | Cu | Fe | Mn | Ni | V | Actual_Yield Strength (MPa) | Predicted_Yield Strength (MPa)
0 | 20 | 5 | 0 | 25 | 0 | 35 | 15 | 391 | 421.6758
0 | 8 | 0 | 4 | 4 | 28 | 36 | 20 | 414.6 | 393.7809
0 | 25 | 10 | 0 | 25 | 0 | 35 | 5 | 413 | 429.2647
5 | 10 | 5 | 0 | 25 | 0 | 50 | 5 | 275 | 332.2582
0 | 10 | 5 | 0 | 10 | 0 | 55 | 20 | 469 | 465.1911
15 | 5 | 0 | 0 | 15 | 0 | 65 | 0 | 299 | 235.2667
0 | 5 | 15 | 0 | 5 | 0 | 70 | 5 | 376 | 413.0535
0 | 5 | 20 | 0 | 10 | 0 | 55 | 10 | 427 | 475.0637
4 | 8 | 4 | 4 | 16 | 12 | 48 | 4 | 284.2 | 280.9211
4 | 28 | 0 | 20 | 4 | 8 | 36 | 0 | 266.6 | 185.4125
0 | 35 | 20 | 0 | 30 | 0 | 15 | 0 | 448 | 372.0805
4 | 0 | 4 | 0 | 4 | 4 | 60 | 24 | 445.7 | 529.5237
0 | 50 | 5 | 0 | 15 | 0 | 5 | 25 | 539 | 608.062
0 | 25 | 10 | 0 | 35 | 0 | 25 | 5 | 363 | 413.3778
0 | 10 | 0 | 0 | 30 | 0 | 40 | 20 | 336 | 495.7453
5 | 5 | 10 | 0 | 20 | 0 | 55 | 5 | 367 | 294.0287
5 | 10 | 0 | 0 | 30 | 0 | 50 | 5 | 282 | 395.5133
4 | 0 | 4 | 0 | 20 | 8 | 52 | 12 | 365.7 | 417.8821
0 | 75 | 0 | 0 | 15 | 0 | 0 | 10 | 382 | 590.0048
4 | 12 | 4 | 0 | 28 | 0 | 40 | 12 | 261.9 | 511.3806
0 | 25 | 25 | 0 | 15 | 0 | 25 | 10 | 491 | 462.8958
0 | 40 | 15 | 0 | 5 | 0 | 30 | 10 | 448 | 507.0609
0 | 0 | 20 | 0 | 55 | 0 | 25 | 0 | 318 | 276.498
4 | 4 | 12 | 0 | 0 | 4 | 52 | 24 | 719.1 | 564.7767
5 | 15 | 5 | 0 | 5 | 0 | 65 | 5 | 391 | 285.2314