## Train Results
Al | Co | Cr | Cu | Fe | Mn | Ni | V | Actual_Yield Strength (MPa) | Predicted_Yield Strength (MPa)
0 | 15 | 5 | 0 | 15 | 0 | 40 | 25 | 541 | 410.8037
0 | 15 | 5 | 0 | 20 | 0 | 40 | 20 | 430 | 389.6616
0 | 10 | 10 | 0 | 55 | 0 | 25 | 0 | 310 | 401.1404
0 | 40 | 4 | 0 | 28 | 4 | 4 | 20 | 531.3 | 499.5205
4 | 0 | 8 | 24 | 4 | 16 | 44 | 0 | 261.2 | 258.5623
4 | 16 | 0 | 20 | 4 | 12 | 44 | 0 | 218.8 | 240.2728
0 | 10 | 5 | 0 | 5 | 0 | 50 | 30 | 637 | 546.1233
0 | 50 | 10 | 0 | 15 | 0 | 15 | 10 | 539 | 520.5697
0 | 15 | 5 | 0 | 45 | 0 | 30 | 5 | 364 | 449.0953
0 | 24 | 4 | 0 | 8 | 4 | 36 | 24 | 431.5 | 387.5134
0 | 15 | 15 | 0 | 5 | 0 | 45 | 20 | 525 | 456.9643
4 | 20 | 4 | 4 | 16 | 0 | 52 | 0 | 176.8 | 219.4672
0 | 45 | 10 | 0 | 20 | 0 | 15 | 10 | 487 | 498.4114
0 | 20 | 5 | 0 | 15 | 0 | 40 | 20 | 244 | 386.5092
0 | 10 | 0 | 0 | 0 | 0 | 75 | 15 | 398 | 386.0526
5 | 5 | 10 | 0 | 35 | 0 | 45 | 0 | 250 | 226.8501
5 | 10 | 5 | 0 | 20 | 0 | 55 | 5 | 366 | 297.2155
5 | 10 | 0 | 0 | 5 | 0 | 55 | 25 | 669 | 577.4498
0 | 30 | 0 | 0 | 30 | 0 | 35 | 5 | 347 | 365.9717
5 | 20 | 5 | 0 | 25 | 0 | 45 | 0 | 313 | 280.0327
0 | 5 | 10 | 0 | 30 | 0 | 50 | 5 | 324 | 365.0958
4 | 0 | 12 | 4 | 4 | 16 | 52 | 8 | 307.1 | 323.8254
4 | 4 | 4 | 8 | 28 | 16 | 32 | 4 | 252.1 | 246.8138
0 | 15 | 20 | 0 | 5 | 0 | 45 | 15 | 551 | 478.2417
0 | 5 | 10 | 0 | 10 | 0 | 55 | 20 | 517 | 453.5471
4 | 0 | 8 | 4 | 24 | 12 | 44 | 4 | 230.5 | 250.7588
0 | 30 | 10 | 0 | 15 | 0 | 30 | 15 | 444 | 493.4686
0 | 65 | 15 | 0 | 0 | 0 | 10 | 10 | 548 | 550.0693
4 | 8 | 0 | 12 | 20 | 8 | 48 | 0 | 232.6 | 219.1355
0 | 25 | 15 | 0 | 5 | 0 | 35 | 20 | 613 | 546.9794
0 | 20 | 8 | 4 | 0 | 20 | 44 | 4 | 340.8 | 294.3916
0 | 10 | 5 | 0 | 35 | 0 | 35 | 15 | 391 | 424.8506
4 | 12 | 8 | 4 | 16 | 8 | 48 | 0 | 217.6 | 234.0484
0 | 25 | 5 | 0 | 10 | 0 | 35 | 25 | 614 | 398.9641
0 | 20 | 4 | 0 | 4 | 4 | 48 | 20 | 418.3 | 405.5152
0 | 35 | 15 | 0 | 10 | 0 | 25 | 15 | 521 | 552.8217
0 | 35 | 25 | 0 | 5 | 0 | 30 | 5 | 650 | 579.6886
4 | 16 | 0 | 4 | 12 | 8 | 52 | 4 | 301 | 292.2473
0 | 40 | 5 | 0 | 15 | 0 | 15 | 25 | 551 | 557.5504
0 | 45 | 15 | 0 | 10 | 0 | 15 | 15 | 569 | 551.7349
0 | 20 | 20 | 0 | 15 | 0 | 30 | 15 | 470 | 460.9384
0 | 40 | 20 | 0 | 5 | 0 | 30 | 5 | 461 | 505.5084
4 | 12 | 0 | 12 | 20 | 8 | 44 | 0 | 209.6 | 213.2775
0 | 10 | 10 | 0 | 25 | 0 | 50 | 5 | 447 | 401.3417
0 | 35 | 15 | 0 | 5 | 0 | 20 | 25 | 790 | 671.0724
0 | 15 | 20 | 0 | 15 | 0 | 40 | 10 | 431 | 460.9286
4 | 12 | 4 | 4 | 20 | 16 | 32 | 8 | 254.6 | 308.4917
4 | 8 | 0 | 0 | 4 | 8 | 52 | 24 | 449.1 | 482.2868
5 | 0 | 5 | 0 | 25 | 0 | 60 | 5 | 331 | 287.6874
0 | 25 | 10 | 0 | 5 | 0 | 35 | 25 | 601 | 495.4715
4 | 8 | 12 | 4 | 4 | 24 | 40 | 4 | 282.4 | 290.3164
0 | 25 | 10 | 0 | 20 | 0 | 40 | 5 | 383 | 420.3074
0 | 5 | 0 | 0 | 75 | 0 | 20 | 0 | 610 | 692.4399
0 | 45 | 5 | 0 | 15 | 0 | 25 | 10 | 357 | 384.6254
0 | 25 | 0 | 0 | 35 | 0 | 35 | 5 | 305 | 381.9326
4 | 0 | 12 | 16 | 4 | 12 | 52 | 0 | 269.7 | 266.0233
0 | 55 | 10 | 0 | 10 | 0 | 15 | 10 | 606 | 539.1456
0 | 16 | 8 | 4 | 16 | 20 | 36 | 0 | 259.4 | 242.9951
4 | 12 | 8 | 0 | 8 | 8 | 56 | 4 | 313.1 | 296.5868
0 | 30 | 5 | 0 | 30 | 0 | 20 | 15 | 427 | 429.766
0 | 35 | 20 | 0 | 10 | 0 | 15 | 20 | 460 | 445.8117
0 | 20 | 10 | 0 | 10 | 0 | 45 | 15 | 443 | 464.0641
0 | 5 | 5 | 0 | 30 | 0 | 45 | 15 | 361 | 409.2811
4 | 0 | 4 | 4 | 16 | 12 | 56 | 4 | 310.2 | 335.9075
5 | 5 | 5 | 0 | 20 | 0 | 50 | 15 | 542 | 405.014
0 | 4 | 8 | 4 | 16 | 20 | 44 | 4 | 267 | 239.5973
0 | 15 | 15 | 0 | 15 | 0 | 40 | 15 | 459 | 482.6034
0 | 12 | 4 | 0 | 4 | 16 | 40 | 24 | 406.4 | 349.9445
0 | 30 | 0 | 0 | 15 | 0 | 50 | 5 | 339 | 373.6811
0 | 20 | 15 | 0 | 0 | 0 | 35 | 30 | 559 | 541.453125
0 | 10 | 20 | 0 | 5 | 0 | 60 | 5 | 397 | 416.7611
0 | 20 | 10 | 0 | 5 | 0 | 40 | 25 | 590 | 459.5403
0 | 30 | 10 | 0 | 10 | 0 | 30 | 20 | 625 | 559.1093
0 | 0 | 8 | 4 | 16 | 12 | 52 | 8 | 316 | 278.9423
0 | 30 | 20 | 0 | 5 | 0 | 40 | 5 | 508 | 498.11
0 | 5 | 5 | 0 | 30 | 0 | 55 | 5 | 308 | 358.3799
5 | 5 | 0 | 0 | 40 | 0 | 45 | 5 | 477 | 389.6761
0 | 15 | 25 | 0 | 5 | 0 | 50 | 5 | 503 | 497.9388
4 | 12 | 4 | 4 | 12 | 16 | 36 | 12 | 290.1 | 330.766
0 | 25 | 20 | 0 | 10 | 0 | 35 | 10 | 460 | 504.2152
0 | 30 | 10 | 0 | 5 | 0 | 45 | 10 | 537 | 441.3455
0 | 40 | 25 | 0 | 10 | 0 | 20 | 5 | 502 | 515.5977
0 | 24 | 8 | 0 | 12 | 16 | 32 | 8 | 270.2 | 261.6669
4 | 32 | 8 | 4 | 4 | 20 | 24 | 4 | 311.4 | 289.6842
0 | 20 | 10 | 0 | 0 | 0 | 45 | 25 | 615 | 482.7769
4 | 40 | 0 | 0 | 12 | 4 | 36 | 4 | 211.4 | 232.8195
0 | 25 | 5 | 0 | 10 | 0 | 50 | 10 | 332 | 392.2463
0 | 40 | 5 | 0 | 15 | 0 | 20 | 20 | 518 | 524.157
0 | 16 | 0 | 4 | 20 | 20 | 28 | 12 | 348.8 | 314.2715
5 | 0 | 5 | 0 | 45 | 0 | 45 | 0 | 253 | 251.2957
4 | 12 | 0 | 0 | 16 | 8 | 52 | 8 | 410.3 | 392.1165

## Test Results
Al | Co | Cr | Cu | Fe | Mn | Ni | V | Actual_Yield Strength (MPa) | Predicted_Yield Strength (MPa)
0 | 20 | 5 | 0 | 25 | 0 | 35 | 15 | 391 | 418.6156
0 | 8 | 0 | 4 | 4 | 28 | 36 | 20 | 414.6 | 335.6938
0 | 25 | 10 | 0 | 25 | 0 | 35 | 5 | 413 | 409.465
5 | 10 | 5 | 0 | 25 | 0 | 50 | 5 | 275 | 305.7977
0 | 10 | 5 | 0 | 10 | 0 | 55 | 20 | 469 | 430.9456
15 | 5 | 0 | 0 | 15 | 0 | 65 | 0 | 299 | 431.9832
0 | 5 | 15 | 0 | 5 | 0 | 70 | 5 | 376 | 381.4814
0 | 5 | 20 | 0 | 10 | 0 | 55 | 10 | 427 | 447.738
4 | 8 | 4 | 4 | 16 | 12 | 48 | 4 | 284.2 | 297.8904
4 | 28 | 0 | 20 | 4 | 8 | 36 | 0 | 266.6 | 215.6844
0 | 35 | 20 | 0 | 30 | 0 | 15 | 0 | 448 | 414.064
4 | 0 | 4 | 0 | 4 | 4 | 60 | 24 | 445.7 | 493.8402
0 | 50 | 5 | 0 | 15 | 0 | 5 | 25 | 539 | 590.2419
0 | 25 | 10 | 0 | 35 | 0 | 25 | 5 | 363 | 375.3756
0 | 10 | 0 | 0 | 30 | 0 | 40 | 20 | 336 | 459.4725
5 | 5 | 10 | 0 | 20 | 0 | 55 | 5 | 367 | 267.7394
5 | 10 | 0 | 0 | 30 | 0 | 50 | 5 | 282 | 367.3669
4 | 0 | 4 | 0 | 20 | 8 | 52 | 12 | 365.7 | 390.9302
0 | 75 | 0 | 0 | 15 | 0 | 0 | 10 | 382 | 412.1648
4 | 12 | 4 | 0 | 28 | 0 | 40 | 12 | 261.9 | 416.5279
0 | 25 | 25 | 0 | 15 | 0 | 25 | 10 | 491 | 485.4678
0 | 40 | 15 | 0 | 5 | 0 | 30 | 10 | 448 | 518.0513
0 | 0 | 20 | 0 | 55 | 0 | 25 | 0 | 318 | 361.1148
4 | 4 | 12 | 0 | 0 | 4 | 52 | 24 | 719.1 | 460.4042
5 | 15 | 5 | 0 | 5 | 0 | 65 | 5 | 391 | 263.8059