## Train Results
Al | Co | Cr | Cu | Fe | Mn | Ni | V | Actual_Yield Strength (MPa) | Predicted_Yield Strength (MPa)
0 | 15 | 5 | 0 | 15 | 0 | 40 | 25 | 541 | 456.517
0 | 15 | 5 | 0 | 20 | 0 | 40 | 20 | 430 | 425.8717
0 | 10 | 10 | 0 | 55 | 0 | 25 | 0 | 310 | 348.1899
0 | 40 | 4 | 0 | 28 | 4 | 4 | 20 | 531.3 | 531.4359
4 | 0 | 8 | 24 | 4 | 16 | 44 | 0 | 261.2 | 197.5995
4 | 16 | 0 | 20 | 4 | 12 | 44 | 0 | 218.8 | 191.5666
0 | 10 | 5 | 0 | 5 | 0 | 50 | 30 | 637 | 528.3751
0 | 50 | 10 | 0 | 15 | 0 | 15 | 10 | 539 | 515.658
0 | 15 | 5 | 0 | 45 | 0 | 30 | 5 | 364 | 426.5513
0 | 24 | 4 | 0 | 8 | 4 | 36 | 24 | 431.5 | 434.7255
0 | 15 | 15 | 0 | 5 | 0 | 45 | 20 | 525 | 517.1594
4 | 20 | 4 | 4 | 16 | 0 | 52 | 0 | 176.8 | 220.3802
0 | 45 | 10 | 0 | 20 | 0 | 15 | 10 | 487 | 490.4425
0 | 20 | 5 | 0 | 15 | 0 | 40 | 20 | 244 | 405.8645
0 | 10 | 0 | 0 | 0 | 0 | 75 | 15 | 398 | 410.3681
5 | 5 | 10 | 0 | 35 | 0 | 45 | 0 | 250 | 255.4882
5 | 10 | 5 | 0 | 20 | 0 | 55 | 5 | 366 | 317.3554
5 | 10 | 0 | 0 | 5 | 0 | 55 | 25 | 669 | 596.2737
0 | 30 | 0 | 0 | 30 | 0 | 35 | 5 | 347 | 376.2301
5 | 20 | 5 | 0 | 25 | 0 | 45 | 0 | 313 | 273.1657
0 | 5 | 10 | 0 | 30 | 0 | 50 | 5 | 324 | 354.0252
4 | 0 | 12 | 4 | 4 | 16 | 52 | 8 | 307.1 | 323.4573
4 | 4 | 4 | 8 | 28 | 16 | 32 | 4 | 252.1 | 256.6471
0 | 15 | 20 | 0 | 5 | 0 | 45 | 15 | 551 | 495.3926
0 | 5 | 10 | 0 | 10 | 0 | 55 | 20 | 517 | 485.4238
4 | 0 | 8 | 4 | 24 | 12 | 44 | 4 | 230.5 | 280.1044
0 | 30 | 10 | 0 | 15 | 0 | 30 | 15 | 444 | 493.2055
0 | 65 | 15 | 0 | 0 | 0 | 10 | 10 | 548 | 557.8964
4 | 8 | 0 | 12 | 20 | 8 | 48 | 0 | 232.6 | 208.8626
0 | 25 | 15 | 0 | 5 | 0 | 35 | 20 | 613 | 603.0352
0 | 20 | 8 | 4 | 0 | 20 | 44 | 4 | 340.8 | 301.9396
0 | 10 | 5 | 0 | 35 | 0 | 35 | 15 | 391 | 436.6891
4 | 12 | 8 | 4 | 16 | 8 | 48 | 0 | 217.6 | 260.7427
0 | 25 | 5 | 0 | 10 | 0 | 35 | 25 | 614 | 459.0022
0 | 20 | 4 | 0 | 4 | 4 | 48 | 20 | 418.3 | 418.6055
0 | 35 | 15 | 0 | 10 | 0 | 25 | 15 | 521 | 571.7005
0 | 35 | 25 | 0 | 5 | 0 | 30 | 5 | 650 | 551.9617
4 | 16 | 0 | 4 | 12 | 8 | 52 | 4 | 301 | 288.3384
0 | 40 | 5 | 0 | 15 | 0 | 15 | 25 | 551 | 597.2509
0 | 45 | 15 | 0 | 10 | 0 | 15 | 15 | 569 | 562.0049
0 | 20 | 20 | 0 | 15 | 0 | 30 | 15 | 470 | 476.152
0 | 40 | 20 | 0 | 5 | 0 | 30 | 5 | 461 | 526.932
4 | 12 | 0 | 12 | 20 | 8 | 44 | 0 | 209.6 | 204.2332
0 | 10 | 10 | 0 | 25 | 0 | 50 | 5 | 447 | 400.003
0 | 35 | 15 | 0 | 5 | 0 | 20 | 25 | 790 | 690.857
0 | 15 | 20 | 0 | 15 | 0 | 40 | 10 | 431 | 456.4729
4 | 12 | 4 | 4 | 20 | 16 | 32 | 8 | 254.6 | 298.7826
4 | 8 | 0 | 0 | 4 | 8 | 52 | 24 | 449.1 | 479.903
5 | 0 | 5 | 0 | 25 | 0 | 60 | 5 | 331 | 313.1864
0 | 25 | 10 | 0 | 5 | 0 | 35 | 25 | 601 | 550.6129
4 | 8 | 12 | 4 | 4 | 24 | 40 | 4 | 282.4 | 304.5604
0 | 25 | 10 | 0 | 20 | 0 | 40 | 5 | 383 | 444.4041
0 | 5 | 0 | 0 | 75 | 0 | 20 | 0 | 610 | 609.7302
0 | 45 | 5 | 0 | 15 | 0 | 25 | 10 | 357 | 401.5545
0 | 25 | 0 | 0 | 35 | 0 | 35 | 5 | 305 | 386.697
4 | 0 | 12 | 16 | 4 | 12 | 52 | 0 | 269.7 | 232.3942
0 | 55 | 10 | 0 | 10 | 0 | 15 | 10 | 606 | 561.2201
0 | 16 | 8 | 4 | 16 | 20 | 36 | 0 | 259.4 | 276.5275
4 | 12 | 8 | 0 | 8 | 8 | 56 | 4 | 313.1 | 313.0394
0 | 30 | 5 | 0 | 30 | 0 | 20 | 15 | 427 | 464.8834
0 | 35 | 20 | 0 | 10 | 0 | 15 | 20 | 460 | 515.3196
0 | 20 | 10 | 0 | 10 | 0 | 45 | 15 | 443 | 466.2631
0 | 5 | 5 | 0 | 30 | 0 | 45 | 15 | 361 | 428.6526
4 | 0 | 4 | 4 | 16 | 12 | 56 | 4 | 310.2 | 334.3427
5 | 5 | 5 | 0 | 20 | 0 | 50 | 15 | 542 | 500.6512
0 | 4 | 8 | 4 | 16 | 20 | 44 | 4 | 267 | 272.8946
0 | 15 | 15 | 0 | 15 | 0 | 40 | 15 | 459 | 497.1281
0 | 12 | 4 | 0 | 4 | 16 | 40 | 24 | 406.4 | 462.5435
0 | 30 | 0 | 0 | 15 | 0 | 50 | 5 | 339 | 382.1919
0 | 20 | 15 | 0 | 0 | 0 | 35 | 30 | 559 | 575.3975
0 | 10 | 20 | 0 | 5 | 0 | 60 | 5 | 397 | 431.3291
0 | 20 | 10 | 0 | 5 | 0 | 40 | 25 | 590 | 511.9506
0 | 30 | 10 | 0 | 10 | 0 | 30 | 20 | 625 | 585.2784
0 | 0 | 8 | 4 | 16 | 12 | 52 | 8 | 316 | 298.6045
0 | 30 | 20 | 0 | 5 | 0 | 40 | 5 | 508 | 490.4725
0 | 5 | 5 | 0 | 30 | 0 | 55 | 5 | 308 | 361.0378
5 | 5 | 0 | 0 | 40 | 0 | 45 | 5 | 477 | 443.4128
0 | 15 | 25 | 0 | 5 | 0 | 50 | 5 | 503 | 480.155
4 | 12 | 4 | 4 | 12 | 16 | 36 | 12 | 290.1 | 323.3356
0 | 25 | 20 | 0 | 10 | 0 | 35 | 10 | 460 | 493.2894
0 | 30 | 10 | 0 | 5 | 0 | 45 | 10 | 537 | 466.0758
0 | 40 | 25 | 0 | 10 | 0 | 20 | 5 | 502 | 458.763
0 | 24 | 8 | 0 | 12 | 16 | 32 | 8 | 270.2 | 294.7771
4 | 32 | 8 | 4 | 4 | 20 | 24 | 4 | 311.4 | 335.4545
0 | 20 | 10 | 0 | 0 | 0 | 45 | 25 | 615 | 523.2875
4 | 40 | 0 | 0 | 12 | 4 | 36 | 4 | 211.4 | 221.0726
0 | 25 | 5 | 0 | 10 | 0 | 50 | 10 | 332 | 408.5648
0 | 40 | 5 | 0 | 15 | 0 | 20 | 20 | 518 | 542.5278
0 | 16 | 0 | 4 | 20 | 20 | 28 | 12 | 348.8 | 366.0354
5 | 0 | 5 | 0 | 45 | 0 | 45 | 0 | 253 | 295.5522
4 | 12 | 0 | 0 | 16 | 8 | 52 | 8 | 410.3 | 391.9405

## Test Results
Al | Co | Cr | Cu | Fe | Mn | Ni | V | Actual_Yield Strength (MPa) | Predicted_Yield Strength (MPa)
0 | 20 | 5 | 0 | 25 | 0 | 35 | 15 | 391 | 432.3267
0 | 8 | 0 | 4 | 4 | 28 | 36 | 20 | 414.6 | 442.338
0 | 25 | 10 | 0 | 25 | 0 | 35 | 5 | 413 | 426.3521
5 | 10 | 5 | 0 | 25 | 0 | 50 | 5 | 275 | 336.1803
0 | 10 | 5 | 0 | 10 | 0 | 55 | 20 | 469 | 450.8236
15 | 5 | 0 | 0 | 15 | 0 | 65 | 0 | 299 | 276.1926
0 | 5 | 15 | 0 | 5 | 0 | 70 | 5 | 376 | 420.2385
0 | 5 | 20 | 0 | 10 | 0 | 55 | 10 | 427 | 451.5028
4 | 8 | 4 | 4 | 16 | 12 | 48 | 4 | 284.2 | 326.3477
4 | 28 | 0 | 20 | 4 | 8 | 36 | 0 | 266.6 | 186.2697
0 | 35 | 20 | 0 | 30 | 0 | 15 | 0 | 448 | 357.2053
4 | 0 | 4 | 0 | 4 | 4 | 60 | 24 | 445.7 | 520.9643
0 | 50 | 5 | 0 | 15 | 0 | 5 | 25 | 539 | 609.3242
0 | 25 | 10 | 0 | 35 | 0 | 25 | 5 | 363 | 373.722
0 | 10 | 0 | 0 | 30 | 0 | 40 | 20 | 336 | 462.7777
5 | 5 | 10 | 0 | 20 | 0 | 55 | 5 | 367 | 295.4821
5 | 10 | 0 | 0 | 30 | 0 | 50 | 5 | 282 | 391.7939
4 | 0 | 4 | 0 | 20 | 8 | 52 | 12 | 365.7 | 432.052
0 | 75 | 0 | 0 | 15 | 0 | 0 | 10 | 382 | 500.1138
4 | 12 | 4 | 0 | 28 | 0 | 40 | 12 | 261.9 | 545.6913
0 | 25 | 25 | 0 | 15 | 0 | 25 | 10 | 491 | 423.7758
0 | 40 | 15 | 0 | 5 | 0 | 30 | 10 | 448 | 540.889
0 | 0 | 20 | 0 | 55 | 0 | 25 | 0 | 318 | 277.6542
4 | 4 | 12 | 0 | 0 | 4 | 52 | 24 | 719.1 | 511.2548
5 | 15 | 5 | 0 | 5 | 0 | 65 | 5 | 391 | 272.8919